## Feuille1
Mesure effectuée le 31/03/2014 à 15:43
exl 116
Vitesse 0.1mm/s
Section 0.06mm2

Gain force	Gain longi	Fact J longi	Gain J trans	Fact J trans	Section mm²
0,087	0,1	2,09	0,1	2,09	0,06

Contrainte MPa	Def longi	Def trans	Force en kN	Position
31,231651	-0,003229	-0,003191	0,001874	-0,002941
31,231651	-0,003229	-0,003191	0,001874	-0,002941
41,6422	-0,003229	-0,003191	0,002499	-0,002941
41,6422	-0,003225	-0,003197	0,002499	-0,002941
20,8211	-0,003226	-0,003195	0,001249	-0,002941
20,8211	-0,003229	-0,003196	0,001249	-0,002941
20,8211	-0,003225	-0,0032	0,001249	-0,002941
20,8211	-0,003229	-0,003194	0,001249	-0,002941
31,231651	-0,003229	-0,003194	0,001874	-0,002941
31,231651	-0,003232	-0,003193	0,001874	-0,002941
20,8211	-0,003228	-0,003194	0,001249	-0,002941
20,8211	-0,00323	-0,003195	0,001249	-0,002941
41,6422	-0,00323	-0,003193	0,002499	-0,002941
41,6422	-0,003229	-0,003193	0,002499	-0,002941
41,6422	-0,003225	-0,003194	0,002499	-0,002941
41,6422	-0,003225	-0,003194	0,002499	-0,002941
10,41055	-0,003226	-0,003195	0,000625	-0,002941
10,41055	-0,003229	-0,003198	0,000625	-0,002941
20,8211	-0,003228	-0,003193	0,001249	-0,002941
20,8211	-0,003226	-0,003195	0,001249	-0,002941
20,8211	-0,003226	-0,003193	0,001249	-0,002941
10,41055	-0,003226	-0,003193	0,000625	-0,002941
10,41055	-0,003225	-0,003195	0,000625	-0,002941
20,8211	-0,00323	-0,0032	0,001249	-0,006765
20,8211	-0,003229	-0,003196	0,001249	-0,006765
31,231651	-0,003229	-0,003194	0,001874	-0,034412
31,231651	-0,00323	-0,003194	0,001874	-0,034412
52,052753	-0,00323	-0,003194	0,003123	-0,054706
52,052753	-0,003225	-0,003196	0,003123	-0,054706
52,052753	-0,00323	-0,003195	0,003123	-0,074706
52,052753	-0,003228	-0,003195	0,003123	-0,074706
41,6422	-0,003228	-0,003195	0,002499	-0,094118
41,6422	-0,003229	-0,003195	0,002499	-0,094118
72,873856	-0,003229	-0,003195	0,004372	-0,115
72,873856	-0,003223	-0,003194	0,004372	-0,115
62,463303	-0,003229	-0,003197	0,003748	-0,136765
62,463303	-0,003228	-0,003197	0,003748	-0,136765
93,694954	-0,003226	-0,003197	0,005622	-0,154118
93,694954	-0,003226	-0,003197	0,005622	-0,154118
72,873856	-0,003226	-0,003198	0,004372	-0,177941
72,873856	-0,003228	-0,003197	0,004372	-0,177941
83,284401	-0,003228	-0,003197	0,004997	-0,196765
83,284401	-0,003225	-0,003195	0,004997	-0,196765
104,105507	-0,003225	-0,003195	0,006246	-0,216176
104,105507	-0,003228	-0,003197	0,006246	-0,216176
114,516052	-0,003228	-0,003197	0,006871	-0,236765
114,516052	-0,003226	-0,0032	0,006871	-0,236765
114,516052	-0,003229	-0,003195	0,006871	-0,255882
114,516052	-0,003226	-0,003195	0,006871	-0,255882
114,516052	-0,003229	-0,003195	0,006871	-0,275
114,516052	-0,003229	-0,003194	0,006871	-0,275
135,337158	-0,003226	-0,0032	0,00812	-0,294412
135,337158	-0,003228	-0,003196	0,00812	-0,294412
135,337158	-0,003229	-0,003198	0,00812	-0,317059
135,337158	-0,003229	-0,003193	0,00812	-0,317059
135,337158	-0,00323	-0,003194	0,00812	-0,335882
135,337158	-0,003228	-0,003198	0,00812	-0,335882
166,568802	-0,00323	-0,003196	0,009994	-0,355294
166,568802	-0,00323	-0,003195	0,009994	-0,355294
145,747711	-0,003226	-0,003196	0,008745	-0,375294
145,747711	-0,003228	-0,003193	0,008745	-0,375294
156,158264	-0,00323	-0,003195	0,009369	-0,394706
156,158264	-0,003229	-0,003196	0,009369	-0,394706
166,568802	-0,003226	-0,003194	0,009994	-0,413235
166,568802	-0,003225	-0,003194	0,009994	-0,413235
145,747711	-0,003229	-0,003195	0,008745	-0,434412
145,747711	-0,003228	-0,003196	0,008745	-0,434412
176,979355	-0,003229	-0,003194	0,010619	-0,453824
176,979355	-0,003228	-0,003195	0,010619	-0,453824
187,389908	-0,003228	-0,003198	0,011243	-0,473824
187,389908	-0,00323	-0,003195	0,011243	-0,473824
197,800461	-0,003228	-0,003195	0,011868	-0,494118
197,800461	-0,003228	-0,003196	0,011868	-0,494118
197,800461	-0,003228	-0,003193	0,011868	-0,514118
197,800461	-0,003228	-0,003195	0,011868	-0,514118
197,800461	-0,003226	-0,003197	0,011868	-0,533824
197,800461	-0,003228	-0,003197	0,011868	-0,533824
208,211014	-0,003226	-0,003198	0,012493	-0,553235
208,211014	-0,003225	-0,003196	0,012493	-0,553235
239,442657	-0,003226	-0,003195	0,014367	-0,571765
239,442657	-0,003228	-0,003197	0,014367	-0,571765
218,621567	-0,003228	-0,003197	0,013117	-0,591176
218,621567	-0,003228	-0,003196	0,013117	-0,610588
218,621567	-0,003228	-0,003196	0,013117	-0,610588
218,621567	-0,003228	-0,003198	0,013117	-0,629412
229,032104	-0,003226	-0,003194	0,013742	-0,629412
229,032104	-0,003226	-0,003194	0,013742	-0,648529
229,032104	-0,003226	-0,003194	0,013742	-0,648529
229,032104	-0,003228	-0,003196	0,013742	-0,667941
229,032104	-0,003231	-0,003198	0,013742	-0,667941
239,442657	-0,003229	-0,003195	0,014367	-0,686765
239,442657	-0,003225	-0,003193	0,014367	-0,686765
270,674316	-0,003229	-0,003197	0,01624	-0,705882
270,674316	-0,003231	-0,003195	0,01624	-0,705882
281,084869	-0,003231	-0,003195	0,016865	-0,725294
281,084869	-0,003226	-0,003196	0,016865	-0,725294
270,674316	-0,003228	-0,003197	0,01624	-0,744706
270,674316	-0,003229	-0,003196	0,01624	-0,744706
281,084869	-0,003226	-0,003198	0,016865	-0,763824
281,084869	-0,00323	-0,003196	0,016865	-0,763824
291,495422	-0,003229	-0,003194	0,01749	-0,782941
291,495422	-0,003228	-0,003193	0,01749	-0,782941
301,905975	-0,003228	-0,003194	0,018114	-0,802941
301,905975	-0,003228	-0,003194	0,018114	-0,802941
312,316528	-0,003229	-0,003195	0,018739	-0,826176
312,316528	-0,003224	-0,003194	0,018739	-0,826176
312,316528	-0,003225	-0,003195	0,018739	-0,841765
312,316528	-0,003228	-0,003195	0,018739	-0,860588
312,316528	-0,003228	-0,003194	0,018739	-0,860588
312,316528	-0,003228	-0,003193	0,018739	-0,879706
322,727051	-0,003231	-0,003193	0,019364	-0,879706
312,316528	-0,003229	-0,003196	0,018739	-0,898529
312,316528	-0,003228	-0,003197	0,018739	-0,898529
333,137604	-0,003226	-0,003195	0,019988	-0,917941
333,137604	-0,003226	-0,003195	0,019988	-0,917941
353,95871	-0,003226	-0,003195	0,021238	-0,937059
353,95871	-0,003228	-0,003196	0,021238	-0,937059
343,548157	-0,003228	-0,003196	0,020613	-0,956471
343,548157	-0,003231	-0,003196	0,020613	-0,956471
353,95871	-0,003226	-0,003195	0,021238	-0,975882
353,95871	-0,003228	-0,003197	0,021238	-0,975882
364,369263	-0,003229	-0,003197	0,021862	-0,994706
364,369263	-0,003229	-0,003198	0,021862	-0,994706
385,190369	-0,003228	-0,003194	0,023111	-1,013824
385,190369	-0,003229	-0,003197	0,023111	-1,013824
385,190369	-0,003226	-0,003196	0,023111	-1,033235
385,190369	-0,003229	-0,003197	0,023111	-1,033235
385,190369	-0,003228	-0,003196	0,023111	-1,053235
385,190369	-0,003226	-0,003197	0,023111	-1,053235
395,600922	-0,003225	-0,003196	0,023736	-1,072647
395,600922	-0,003226	-0,003193	0,023736	-1,072647
406,011475	-0,003226	-0,003197	0,024361	-1,091765
406,011475	-0,003229	-0,003196	0,024361	-1,091765
416,422028	-0,00323	-0,003194	0,024985	-1,111471
416,422028	-0,00323	-0,003198	0,024985	-1,130588
406,011475	-0,003226	-0,003194	0,024361	-1,130588
406,011475	-0,003228	-0,003197	0,024361	-1,15
416,422028	-0,003226	-0,003197	0,024985	-1,15
437,243134	-0,003228	-0,003197	0,026235	-1,168529
437,243134	-0,003231	-0,003195	0,026235	-1,168529
426,832581	-0,003226	-0,003194	0,02561	-1,187941
426,832581	-0,003226	-0,003196	0,02561	-1,187941
447,653656	-0,003228	-0,003196	0,026859	-1,206471
447,653656	-0,003229	-0,003197	0,026859	-1,206471
458,064209	-0,003229	-0,003195	0,027484	-1,225882
458,064209	-0,003228	-0,003194	0,027484	-1,225882
468,474762	-0,003228	-0,003198	0,028108	-1,244706
468,474762	-0,003226	-0,003195	0,028108	-1,244706
489,295868	-0,003228	-0,003194	0,029358	-1,264118
489,295868	-0,003231	-0,00319	0,029358	-1,264118
478,885315	-0,003226	-0,003195	0,028733	-1,283529
478,885315	-0,003226	-0,003194	0,028733	-1,283529
489,295868	-0,003228	-0,003198	0,029358	-1,303235
489,295868	-0,00323	-0,003194	0,029358	-1,303235
499,706421	-0,003226	-0,003195	0,029982	-1,323235
499,706421	-0,003226	-0,003195	0,029982	-1,323235
510,116974	-0,003229	-0,003195	0,030607	-1,342941
510,116974	-0,003226	-0,003193	0,030607	-1,342941
520,527527	-0,003229	-0,003196	0,031232	-1,364412
520,527527	-0,003226	-0,003196	0,031232	-1,364412
530,938049	-0,003229	-0,003191	0,031856	-1,381176
530,938049	-0,003226	-0,003194	0,031856	-1,400294
510,116974	-0,003228	-0,003195	0,030607	-1,400294
510,116974	-0,003228	-0,003198	0,030607	-1,419412
541,348633	-0,00323	-0,003194	0,032481	-1,419412
541,348633	-0,003225	-0,003196	0,032481	-1,438529
541,348633	-0,003229	-0,003193	0,032481	-1,438529
530,938049	-0,003229	-0,003195	0,031856	-1,457647
530,938049	-0,003228	-0,003194	0,031856	-1,457647
572,580261	-0,00323	-0,003196	0,034355	-1,476471
572,580261	-0,003226	-0,003195	0,034355	-1,476471
562,169739	-0,003226	-0,003191	0,03373	-1,496471
562,169739	-0,003228	-0,003196	0,03373	-1,496471
551,759155	-0,003226	-0,003196	0,033106	-1,515
551,759155	-0,003229	-0,003196	0,033106	-1,515
572,580261	-0,003229	-0,003196	0,034355	-1,533529
572,580261	-0,003229	-0,003194	0,034355	-1,533529
593,401367	-0,003229	-0,003195	0,035604	-1,553235
593,401367	-0,003229	-0,003193	0,035604	-1,553235
593,401367	-0,003229	-0,003193	0,035604	-1,572647
593,401367	-0,003229	-0,003196	0,035604	-1,572647
593,401367	-0,003226	-0,003194	0,035604	-1,592059
593,401367	-0,003225	-0,003195	0,035604	-1,592059
603,811951	-0,003231	-0,003194	0,036229	-1,610588
603,811951	-0,003225	-0,003193	0,036229	-1,630294
635,043579	-0,003225	-0,003193	0,038103	-1,630294
635,043579	-0,00323	-0,003194	0,038103	-1,649412
624,633057	-0,00323	-0,003197	0,037478	-1,649412
635,043579	-0,00323	-0,003196	0,038103	-1,667941
635,043579	-0,003229	-0,003194	0,038103	-1,667941
614,222473	-0,003229	-0,003196	0,036853	-1,687353
614,222473	-0,003228	-0,003193	0,036853	-1,687353
645,454102	-0,00323	-0,003193	0,038727	-1,706177
645,454102	-0,003229	-0,003194	0,038727	-1,706177
655,864685	-0,003229	-0,003197	0,039352	-1,725
655,864685	-0,003226	-0,003195	0,039352	-1,725
666,275208	-0,003225	-0,003198	0,039977	-1,744706
666,275208	-0,003229	-0,003196	0,039977	-1,744706
666,275208	-0,003225	-0,003196	0,039977	-1,763235
666,275208	-0,003225	-0,003197	0,039977	-1,763235
676,685791	-0,003228	-0,003196	0,040601	-1,783235
676,685791	-0,003228	-0,003195	0,040601	-1,783235
666,275208	-0,003229	-0,003193	0,039977	-1,802941
666,275208	-0,00323	-0,003195	0,039977	-1,802941
697,506897	-0,003228	-0,003195	0,04185	-1,823824
697,506897	-0,003226	-0,003196	0,04185	-1,823824
707,917419	-0,003226	-0,003196	0,042475	-1,842941
707,917419	-0,003226	-0,003193	0,042475	-1,842941
718,328003	-0,003226	-0,003193	0,0431	-1,864412
718,328003	-0,003226	-0,003196	0,0431	-1,864412
728,738525	-0,003228	-0,003196	0,043724	-1,883529
728,738525	-0,003228	-0,003195	0,043724	-1,883529
718,328003	-0,003228	-0,003197	0,0431	-1,902647
718,328003	-0,003226	-0,003193	0,0431	-1,902647
728,738525	-0,003228	-0,003194	0,043724	-1,922353
728,738525	-0,00323	-0,003194	0,043724	-1,922353
739,149109	-0,00323	-0,003197	0,044349	-1,942353
739,149109	-0,003228	-0,003194	0,044349	-1,942353
749,559631	-0,003226	-0,003194	0,044974	-1,961177
749,559631	-0,003226	-0,0032	0,044974	-1,980294
770,380737	-0,003226	-0,003195	0,046223	-1,980294
770,380737	-0,003232	-0,003195	0,046223	-1,999118
759,970154	-0,003229	-0,003198	0,045598	-1,999118
770,380737	-0,003226	-0,003195	0,046223	-2,018235
770,380737	-0,003228	-0,003197	0,046223	-2,018235
780,79126	-0,003229	-0,003196	0,046847	-2,037059
780,79126	-0,003226	-0,003195	0,046847	-2,037059
822,433472	-0,003229	-0,003196	0,049346	-2,056471
822,433472	-0,00323	-0,003197	0,049346	-2,056471
791,201843	-0,003229	-0,003198	0,047472	-2,075588
791,201843	-0,003226	-0,003195	0,047472	-2,075588
791,201843	-0,00323	-0,003195	0,047472	-2,094706
791,201843	-0,003229	-0,003195	0,047472	-2,094706
822,433472	-0,003228	-0,003195	0,049346	-2,113529
822,433472	-0,00323	-0,003194	0,049346	-2,113529
822,433472	-0,003229	-0,003196	0,049346	-2,132941
822,433472	-0,003228	-0,003196	0,049346	-2,132941
843,254578	-0,00323	-0,003197	0,050595	-2,152353
843,254578	-0,003232	-0,003194	0,050595	-2,152353
864,075684	-0,003229	-0,003197	0,051845	-2,171471
864,075684	-0,003226	-0,003196	0,051845	-2,171471
864,075684	-0,003231	-0,003195	0,051845	-2,190588
864,075684	-0,00323	-0,003194	0,051845	-2,209412
853,665161	-0,003229	-0,003197	0,05122	-2,209412
853,665161	-0,003231	-0,003196	0,05122	-2,228529
874,486267	-0,003229	-0,003197	0,052469	-2,228529
864,075684	-0,00323	-0,003196	0,051845	-2,247941
864,075684	-0,003226	-0,003197	0,051845	-2,247941
864,075684	-0,003228	-0,003198	0,051845	-2,266765
864,075684	-0,003229	-0,003197	0,051845	-2,266765
874,486267	-0,003228	-0,003197	0,052469	-2,285882
874,486267	-0,003228	-0,003196	0,052469	-2,285882
895,307312	-0,00323	-0,003197	0,053718	-2,305588
895,307312	-0,003229	-0,003196	0,053718	-2,305588
916,128418	-0,003229	-0,003196	0,054968	-2,324706
916,128418	-0,003225	-0,003196	0,054968	-2,324706
895,307312	-0,003229	-0,003197	0,053718	-2,345588
895,307312	-0,003231	-0,003196	0,053718	-2,345588
916,128418	-0,003228	-0,003196	0,054968	-2,364412
916,128418	-0,003226	-0,003195	0,054968	-2,364412
905,717896	-0,003225	-0,003195	0,054343	-2,383824
905,717896	-0,003229	-0,003198	0,054343	-2,383824
884,89679	-0,003229	-0,003195	0,053094	-2,402941
884,89679	-0,003228	-0,003196	0,053094	-2,402941
905,717896	-0,003229	-0,003198	0,054343	-2,422647
905,717896	-0,003228	-0,003193	0,054343	-2,422647
905,717896	-0,003228	-0,003191	0,054343	-2,442059
905,717896	-0,00323	-0,003197	0,054343	-2,442059
874,486267	-0,003228	-0,00319	0,052469	-2,462059
874,486267	-0,003228	-0,003197	0,052469	-2,462059
926,539001	-0,003231	-0,003194	0,055592	-2,480588
926,539001	-0,003228	-0,003195	0,055592	-2,499412
916,128418	-0,003231	-0,003196	0,054968	-2,499412
916,128418	-0,003225	-0,003195	0,054968	-2,518529
905,717896	-0,00323	-0,003196	0,054343	-2,518529
926,539001	-0,003228	-0,003196	0,055592	-2,537647
926,539001	-0,003229	-0,003194	0,055592	-2,537647
936,949524	-0,003228	-0,003194	0,056217	-2,556765
936,949524	-0,003231	-0,003196	0,056217	-2,556765
947,360107	-0,003229	-0,003197	0,056842	-2,575588
947,360107	-0,00323	-0,003196	0,056842	-2,575588
936,949524	-0,003228	-0,003197	0,056217	-2,594706
936,949524	-0,003228	-0,003194	0,056217	-2,594706
926,539001	-0,003229	-0,003197	0,055592	-2,614412
926,539001	-0,00323	-0,003195	0,055592	-2,614412
926,539001	-0,00323	-0,003197	0,055592	-2,633529
926,539001	-0,003226	-0,003196	0,055592	-2,633529
947,360107	-0,00323	-0,003196	0,056842	-2,652647
947,360107	-0,003228	-0,003197	0,056842	-2,652647
957,77063	-0,003226	-0,003195	0,057466	-2,672353
957,77063	-0,00323	-0,003195	0,057466	-2,672353
947,360107	-0,003229	-0,003193	0,056842	-2,692059
947,360107	-0,003231	-0,003196	0,056842	-2,692059
947,360107	-0,003229	-0,003196	0,056842	-2,711765
947,360107	-0,00323	-0,003196	0,056842	-2,711765
968,181213	-0,003226	-0,003197	0,058091	-2,730294
968,181213	-0,00323	-0,003196	0,058091	-2,749118
947,360107	-0,003226	-0,003198	0,056842	-2,749118
947,360107	-0,00323	-0,003194	0,056842	-2,768235
957,77063	-0,003231	-0,003197	0,057466	-2,768235
957,77063	-0,003226	-0,003197	0,057466	-2,787353
989,002319	-0,003224	-0,003196	0,05934	-2,787353
999,412842	-0,003228	-0,003196	0,059965	-2,807353
999,412842	-0,003226	-0,003195	0,059965	-2,807353
999,412842	-0,003228	-0,003196	0,059965	-2,825882
999,412842	-0,003229	-0,003193	0,059965	-2,825882
999,412842	-0,003229	-0,003194	0,059965	-2,845294
999,412842	-0,003228	-0,003195	0,059965	-2,845294
1030,644531	-0,003226	-0,003195	0,061839	-2,864118
1030,644531	-0,003229	-0,003197	0,061839	-2,864118
1009,823425	-0,003228	-0,003196	0,060589	-2,883529
1009,823425	-0,003229	-0,003198	0,060589	-2,883529
1041,055054	-0,00323	-0,003198	0,062463	-2,902647
1041,055054	-0,003229	-0,003196	0,062463	-2,902647
1041,055054	-0,003228	-0,00319	0,062463	-2,921471
1041,055054	-0,003226	-0,003196	0,062463	-2,921471
1041,055054	-0,003229	-0,003194	0,062463	-2,940882
1041,055054	-0,003228	-0,003194	0,062463	-2,940882
1041,055054	-0,003226	-0,003197	0,062463	-2,960294
1041,055054	-0,003226	-0,003195	0,062463	-2,979412
1072,286743	-0,003229	-0,003196	0,064337	-2,979412
1072,286743	-0,003229	-0,003197	0,064337	-2,998824
1061,876099	-0,003222	-0,003196	0,063713	-2,998824
1061,876099	-0,003229	-0,003196	0,063713	-3,017353
1061,876099	-0,003229	-0,003195	0,063713	-3,017353
1082,697266	-0,003226	-0,003196	0,064962	-3,036471
1082,697266	-0,003228	-0,003196	0,064962	-3,036471
1082,697266	-0,003228	-0,003196	0,064962	-3,055588
1082,697266	-0,003226	-0,003196	0,064962	-3,055588
1093,107788	-0,003226	-0,003196	0,065586	-3,074412
1093,107788	-0,003229	-0,003196	0,065586	-3,074412
1093,107788	-0,003229	-0,003196	0,065586	-3,093823
1093,107788	-0,003229	-0,003194	0,065586	-3,093823
1113,928955	-0,003229	-0,003194	0,066836	-3,112941
1113,928955	-0,003229	-0,003196	0,066836	-3,112941
1113,928955	-0,003229	-0,003196	0,066836	-3,132353
1113,928955	-0,003226	-0,003195	0,066836	-3,132353
1134,75	-0,003226	-0,003195	0,068085	-3,151765
1134,75	-0,003231	-0,003197	0,068085	-3,151765
1145,160522	-0,003226	-0,003197	0,06871	-3,171471
1145,160522	-0,003226	-0,003196	0,06871	-3,171471
1165,981689	-0,003228	-0,003193	0,069959	-3,190588
1165,981689	-0,003229	-0,003195	0,069959	-3,190588
1165,981689	-0,003231	-0,003196	0,069959	-3,21
1165,981689	-0,003228	-0,003196	0,069959	-3,228823
1155,571045	-0,003228	-0,003196	0,069334	-3,228823
1155,571045	-0,003229	-0,003196	0,069334	-3,247941
1155,571045	-0,003226	-0,003198	0,069334	-3,247941
1155,571045	-0,003228	-0,003195	0,069334	-3,267059
1165,981689	-0,00323	-0,003196	0,069959	-3,267059
1207,623901	-0,003229	-0,003196	0,072457	-3,286471
1207,623901	-0,003224	-0,003195	0,072457	-3,286471
1197,213257	-0,003228	-0,003195	0,071833	-3,305588
1197,213257	-0,003231	-0,003194	0,071833	-3,305588
1197,213257	-0,003225	-0,003198	0,071833	-3,324706
1197,213257	-0,003228	-0,003194	0,071833	-3,324706
1207,623901	-0,003229	-0,003196	0,072457	-3,343823
1207,623901	-0,003226	-0,003197	0,072457	-3,343823
1218,034424	-0,003229	-0,003194	0,073082	-3,363235
1218,034424	-0,003229	-0,003197	0,073082	-3,363235
1218,034424	-0,00323	-0,003196	0,073082	-3,382059
1218,034424	-0,00323	-0,003198	0,073082	-3,382059
1228,444946	-0,003226	-0,003196	0,073707	-3,401471
1228,444946	-0,00323	-0,003195	0,073707	-3,401471
1238,855469	-0,003223	-0,003194	0,074331	-3,420882
1238,855469	-0,003228	-0,003197	0,074331	-3,420882
1249,266113	-0,003229	-0,003197	0,074956	-3,44
1249,266113	-0,003228	-0,003196	0,074956	-3,44
1259,676636	-0,003228	-0,003195	0,075581	-3,458823
1259,676636	-0,003226	-0,003197	0,075581	-3,478529
1259,676636	-0,00323	-0,003197	0,075581	-3,478529
1280,497681	-0,003229	-0,003197	0,07683	-3,497353
1280,497681	-0,00323	-0,003196	0,07683	-3,497353
1270,087158	-0,003231	-0,003197	0,076205	-3,516765
1270,087158	-0,003224	-0,003195	0,076205	-3,516765
1249,266113	-0,003225	-0,003198	0,074956	-3,535294
1249,266113	-0,003225	-0,003195	0,074956	-3,535294
1290,908203	-0,003226	-0,003194	0,077454	-3,554412
1290,908203	-0,00323	-0,003193	0,077454	-3,554412
1280,497681	-0,003229	-0,003196	0,07683	-3,573529
1280,497681	-0,003226	-0,003197	0,07683	-3,573529
1322,139893	-0,00323	-0,003195	0,079328	-3,592941
1322,139893	-0,003229	-0,003196	0,079328	-3,592941
1311,72937	-0,003226	-0,003195	0,078704	-3,612059
1311,72937	-0,003226	-0,003196	0,078704	-3,612059
1311,72937	-0,003229	-0,003198	0,078704	-3,632059
1311,72937	-0,003229	-0,003196	0,078704	-3,632059
1311,72937	-0,003229	-0,003195	0,078704	-3,651765
1311,72937	-0,003229	-0,003194	0,078704	-3,651765
1311,72937	-0,003228	-0,003196	0,078704	-3,671471
1311,72937	-0,003231	-0,003195	0,078704	-3,671471
1322,139893	-0,00323	-0,003196	0,079328	-3,691471
1322,139893	-0,003228	-0,003194	0,079328	-3,691471
1342,96106	-0,003233	-0,003194	0,080578	-3,711176
1342,96106	-0,003226	-0,003196	0,080578	-3,711176
1353,371582	-0,003229	-0,003194	0,081202	-3,729412
1353,371582	-0,00323	-0,003196	0,081202	-3,748529
1353,371582	-0,003229	-0,003197	0,081202	-3,748529
1353,371582	-0,003229	-0,003196	0,081202	-3,767647
1363,782104	-0,003231	-0,003194	0,081827	-3,767647
1374,192627	-0,00323	-0,003197	0,082452	-3,786765
1374,192627	-0,003229	-0,003194	0,082452	-3,786765
1384,603271	-0,003228	-0,003197	0,083076	-3,805882
1384,603271	-0,003225	-0,003195	0,083076	-3,805882
1374,192627	-0,003229	-0,003196	0,082452	-3,825
1374,192627	-0,003228	-0,003195	0,082452	-3,825
1384,603271	-0,003228	-0,003195	0,083076	-3,844118
1384,603271	-0,00323	-0,003196	0,083076	-3,844118
1384,603271	-0,003226	-0,003195	0,083076	-3,863529
1384,603271	-0,00323	-0,003194	0,083076	-3,863529
1405,424316	-0,003228	-0,003196	0,084325	-3,882647
1405,424316	-0,00323	-0,003194	0,084325	-3,882647
1395,013794	-0,003228	-0,003195	0,083701	-3,902647
1395,013794	-0,003228	-0,003195	0,083701	-3,902647
1415,834839	-0,00323	-0,003194	0,08495	-3,921765
1415,834839	-0,003229	-0,003195	0,08495	-3,921765
1426,245361	-0,003229	-0,003195	0,085575	-3,941176
1426,245361	-0,003226	-0,003196	0,085575	-3,941176
1405,424316	-0,003228	-0,003193	0,084325	-3,961471
1405,424316	-0,003228	-0,003196	0,084325	-3,961471
1436,656006	-0,003228	-0,003194	0,086199	-3,980882
1436,656006	-0,003229	-0,003195	0,086199	-3,980882
1436,656006	-0,003233	-0,003194	0,086199	-4
1436,656006	-0,003228	-0,003196	0,086199	-4
1467,887573	-0,00323	-0,003193	0,088073	-4,019706
1467,887573	-0,003229	-0,003195	0,088073	-4,038235
1447,066528	-0,003229	-0,003196	0,086824	-4,038235
1447,066528	-0,00323	-0,003195	0,086824	-4,057647
1426,245361	-0,00323	-0,003194	0,085575	-4,057647
1426,245361	-0,003226	-0,003193	0,085575	-4,076177
1457,477051	-0,003229	-0,003195	0,087449	-4,076177
1467,887573	-0,003226	-0,003195	0,088073	-4,095882
1467,887573	-0,003229	-0,003197	0,088073	-4,095882
1488,70874	-0,003226	-0,003196	0,089323	-4,114412
1488,70874	-0,003225	-0,003198	0,089323	-4,114412
1499,119263	-0,003229	-0,003196	0,089947	-4,133823
1499,119263	-0,003225	-0,003196	0,089947	-4,133823
1488,70874	-0,003226	-0,003196	0,089323	-4,15353
1488,70874	-0,00323	-0,003191	0,089323	-4,15353
1509,529785	-0,003229	-0,003195	0,090572	-4,172647
1509,529785	-0,00323	-0,003196	0,090572	-4,172647
1488,70874	-0,003224	-0,003196	0,089323	-4,191471
1488,70874	-0,003229	-0,003194	0,089323	-4,191471
1488,70874	-0,003229	-0,003196	0,089323	-4,211176
1488,70874	-0,003228	-0,003195	0,089323	-4,211176
1499,119263	-0,00323	-0,003196	0,089947	-4,230588
1499,119263	-0,003226	-0,003196	0,089947	-4,230588
1488,70874	-0,00323	-0,003193	0,089323	-4,249412
1488,70874	-0,003229	-0,003196	0,089323	-4,249412
1540,761475	-0,003228	-0,003197	0,092446	-4,269118
1540,761475	-0,003229	-0,003196	0,092446	-4,288235
1551,171997	-0,003226	-0,003197	0,09307	-4,288235
1551,171997	-0,003228	-0,003197	0,09307	-4,307353
1551,171997	-0,003225	-0,003195	0,09307	-4,307353
1551,171997	-0,003226	-0,003195	0,09307	-4,32647
1571,993164	-0,003226	-0,003195	0,09432	-4,32647
1561,58252	-0,003228	-0,003197	0,093695	-4,345588
1561,58252	-0,003228	-0,003194	0,093695	-4,345588
1571,993164	-0,003228	-0,003195	0,09432	-4,364412
1571,993164	-0,003228	-0,003197	0,09432	-4,364412
1571,993164	-0,003229	-0,003193	0,09432	-4,383823
1571,993164	-0,003229	-0,003197	0,09432	-4,383823
1571,993164	-0,003226	-0,003196	0,09432	-4,402647
1571,993164	-0,003226	-0,003196	0,09432	-4,402647
1561,58252	-0,003228	-0,003196	0,093695	-4,421765
1561,58252	-0,003224	-0,003195	0,093695	-4,421765
1582,403687	-0,003228	-0,003197	0,094944	-4,441176
1582,403687	-0,00323	-0,003196	0,094944	-4,441176
1582,403687	-0,003225	-0,003195	0,094944	-4,460588
1582,403687	-0,003229	-0,003198	0,094944	-4,460588
1561,58252	-0,003229	-0,003196	0,093695	-4,480588
1561,58252	-0,003229	-0,003193	0,093695	-4,480588
1603,224731	-0,003232	-0,003195	0,096193	-4,499118
1603,224731	-0,003228	-0,003195	0,096193	-4,518235
1592,814209	-0,003229	-0,003194	0,095569	-4,518235
1592,814209	-0,003226	-0,003195	0,095569	-4,537059
1603,224731	-0,003229	-0,003193	0,096193	-4,537059
1603,224731	-0,003232	-0,003196	0,096193	-4,556177
1624,045898	-0,003228	-0,003196	0,097443	-4,556177
1603,224731	-0,003228	-0,003196	0,096193	-4,575
1603,224731	-0,003226	-0,003198	0,096193	-4,575
1634,456421	-0,003226	-0,003198	0,098067	-4,594118
1634,456421	-0,003229	-0,003195	0,098067	-4,594118
1582,403687	-0,003229	-0,003195	0,094944	-4,613529
1582,403687	-0,003229	-0,003196	0,094944	-4,613529
1624,045898	-0,003228	-0,003196	0,097443	-4,632941
1624,045898	-0,00323	-0,003191	0,097443	-4,632941
1634,456421	-0,003229	-0,003197	0,098067	-4,651765
1634,456421	-0,003228	-0,003197	0,098067	-4,651765
1634,456421	-0,003229	-0,003196	0,098067	-4,670882
1634,456421	-0,003229	-0,003197	0,098067	-4,670882
1644,866943	-0,003229	-0,003197	0,098692	-4,690588
1644,866943	-0,003228	-0,003194	0,098692	-4,690588
1644,866943	-0,003229	-0,003194	0,098692	-4,710294
1644,866943	-0,003229	-0,003198	0,098692	-4,710294
1634,456421	-0,00323	-0,003196	0,098067	-4,729118
1634,456421	-0,003229	-0,003193	0,098067	-4,729118
1644,866943	-0,003229	-0,003193	0,098692	-4,748235
1644,866943	-0,003228	-0,003196	0,098692	-4,767647
1644,866943	-0,003228	-0,003196	0,098692	-4,767647
1644,866943	-0,003226	-0,003197	0,098692	-4,787059
1665,68811	-0,003226	-0,003196	0,099941	-4,787059
1665,68811	-0,003228	-0,003195	0,099941	-4,805882
1665,68811	-0,00323	-0,003196	0,099941	-4,805882
1655,277466	-0,00323	-0,003196	0,099317	-4,824706
1655,277466	-0,003226	-0,003198	0,099317	-4,824706
1655,277466	-0,003228	-0,003197	0,099317	-4,844706
1655,277466	-0,003231	-0,003195	0,099317	-4,844706
1665,68811	-0,003231	-0,003195	0,099941	-4,863529
1665,68811	-0,003226	-0,003196	0,099941	-4,863529
1655,277466	-0,00323	-0,003197	0,099317	-4,882647
1655,277466	-0,003231	-0,003194	0,099317	-4,882647
1665,68811	-0,003229	-0,003197	0,099941	-4,901765
1665,68811	-0,003229	-0,003197	0,099941	-4,901765
1665,68811	-0,003229	-0,003198	0,099941	-4,920294
1665,68811	-0,003228	-0,003195	0,099941	-4,920294
1665,68811	-0,003231	-0,003195	0,099941	-4,940294
1665,68811	-0,00323	-0,003195	0,099941	-4,940294
1665,68811	-0,003232	-0,003196	0,099941	-4,960294
1665,68811	-0,003226	-0,003196	0,099941	-4,960294
1655,277466	-0,003232	-0,003197	0,099317	-4,979412
1655,277466	-0,003232	-0,003197	0,099317	-4,979412
1655,277466	-0,003228	-0,003196	0,099317	-4,998824
1655,277466	-0,003228	-0,003196	0,099317	-4,998824
1644,866943	-0,003226	-0,003194	0,098692	-5,018235
1644,866943	-0,003228	-0,003197	0,098692	-5,037059
1644,866943	-0,003229	-0,003196	0,098692	-5,037059
1644,866943	-0,003228	-0,003194	0,098692	-5,055882
1665,68811	-0,003226	-0,003195	0,099941	-5,055882
1644,866943	-0,003228	-0,003195	0,098692	-5,075
1644,866943	-0,003226	-0,003195	0,098692	-5,075
1634,456421	-0,003226	-0,003195	0,098067	-5,094118
1634,456421	-0,00323	-0,003196	0,098067	-5,094118
1644,866943	-0,00323	-0,003195	0,098692	-5,113235
1644,866943	-0,003226	-0,003193	0,098692	-5,113235
1644,866943	-0,003229	-0,003197	0,098692	-5,132941
1644,866943	-0,003231	-0,003195	0,098692	-5,132941
1676,098633	-0,003232	-0,003194	0,100566	-5,151765
1676,098633	-0,003229	-0,003193	0,100566	-5,151765
1644,866943	-0,003229	-0,003193	0,098692	-5,171176
1644,866943	-0,003226	-0,003194	0,098692	-5,171176
1665,68811	-0,003226	-0,003194	0,099941	-5,190588
1665,68811	-0,003229	-0,003194	0,099941	-5,190588
1676,098633	-0,00323	-0,003196	0,100566	-5,210294
1676,098633	-0,003229	-0,003193	0,100566	-5,210294
1665,68811	-0,00323	-0,003196	0,099941	-5,23
1665,68811	-0,00323	-0,003197	0,099941	-5,23
1676,098633	-0,003229	-0,003193	0,100566	-5,248824
1676,098633	-0,003231	-0,003195	0,100566	-5,248824
1696,919678	-0,003231	-0,003195	0,101815	-5,268529
1696,919678	-0,003229	-0,003196	0,101815	-5,287353
1676,098633	-0,003229	-0,003196	0,100566	-5,287353
1676,098633	-0,003228	-0,003195	0,100566	-5,306765
1686,509155	-0,003228	-0,003195	0,101191	-5,306765
1686,509155	-0,003228	-0,003196	0,101191	-5,326177
1728,151367	-0,003226	-0,003197	0,103689	-5,326177
1696,919678	-0,003228	-0,003196	0,101815	-5,345588
1696,919678	-0,003228	-0,003193	0,101815	-5,345588
1707,330322	-0,003231	-0,003194	0,10244	-5,364118
1707,330322	-0,00323	-0,003196	0,10244	-5,364118
1717,740845	-0,00323	-0,003196	0,103064	-5,383529
1717,740845	-0,003231	-0,003196	0,103064	-5,383529
1707,330322	-0,003228	-0,003195	0,10244	-5,402941
1707,330322	-0,003226	-0,003198	0,10244	-5,402941
1728,151367	-0,00323	-0,003195	0,103689	-5,421765
1728,151367	-0,003225	-0,003195	0,103689	-5,421765
1738,56189	-0,003229	-0,003197	0,104314	-5,440588
1738,56189	-0,003229	-0,003197	0,104314	-5,440588
1728,151367	-0,003228	-0,003196	0,103689	-5,460294
1728,151367	-0,003228	-0,003194	0,103689	-5,460294
1738,56189	-0,003229	-0,003197	0,104314	-5,48
1738,56189	-0,003228	-0,003194	0,104314	-5,48
1748,972534	-0,003229	-0,003195	0,104938	-5,5
1748,972534	-0,003228	-0,003196	0,104938	-5,5
1759,383057	-0,003228	-0,003193	0,105563	-5,518529
1759,383057	-0,003226	-0,003195	0,105563	-5,537059
1759,383057	-0,00323	-0,003194	0,105563	-5,537059
1759,383057	-0,00323	-0,003194	0,105563	-5,556177
1748,972534	-0,003228	-0,003193	0,104938	-5,556177
1748,972534	-0,003228	-0,003194	0,104938	-5,575588
1769,793579	-0,003228	-0,003194	0,106188	-5,575588
1748,972534	-0,003226	-0,003195	0,104938	-5,594118
1748,972534	-0,003228	-0,003196	0,104938	-5,594118
1759,383057	-0,003228	-0,003195	0,105563	-5,613529
1759,383057	-0,003229	-0,003196	0,105563	-5,613529
1759,383057	-0,003229	-0,003197	0,105563	-5,632647
1759,383057	-0,003228	-0,003195	0,105563	-5,632647
1769,793579	-0,00323	-0,003194	0,106188	-5,651765
1769,793579	-0,003229	-0,003196	0,106188	-5,651765
1769,793579	-0,003228	-0,003196	0,106188	-5,670882
1769,793579	-0,003231	-0,003195	0,106188	-5,670882
1780,204102	-0,003226	-0,003196	0,106812	-5,69
1780,204102	-0,003229	-0,003195	0,106812	-5,69
1780,204102	-0,003229	-0,003195	0,106812	-5,710882
1780,204102	-0,003228	-0,003194	0,106812	-5,710882
1790,614624	-0,003229	-0,003193	0,107437	-5,729706
1790,614624	-0,003225	-0,003195	0,107437	-5,729706
1790,614624	-0,00323	-0,003195	0,107437	-5,749412
1790,614624	-0,003226	-0,003195	0,107437	-5,749412
1801,025269	-0,003228	-0,003197	0,108062	-5,768235
1801,025269	-0,003228	-0,003197	0,108062	-5,787059
1801,025269	-0,003226	-0,003197	0,108062	-5,787059
1801,025269	-0,00323	-0,003198	0,108062	-5,806765
1801,025269	-0,003226	-0,003197	0,108062	-5,806765
1801,025269	-0,003225	-0,003194	0,108062	-5,825588
1811,435791	-0,003226	-0,003197	0,108686	-5,825588
1832,256836	-0,003224	-0,003197	0,109935	-5,844412
1832,256836	-0,003228	-0,003195	0,109935	-5,844412
1853,078003	-0,003228	-0,003193	0,111185	-5,864118
1853,078003	-0,003226	-0,003196	0,111185	-5,864118
1811,435791	-0,003226	-0,003197	0,108686	-5,882941
1811,435791	-0,003226	-0,003196	0,108686	-5,882941
1832,256836	-0,003231	-0,003195	0,109935	-5,902059
1832,256836	-0,003228	-0,003197	0,109935	-5,902059
1801,025269	-0,00323	-0,003197	0,108062	-5,921471
1801,025269	-0,003228	-0,003198	0,108062	-5,921471
1811,435791	-0,003229	-0,003193	0,108686	-5,939706
1811,435791	-0,003229	-0,003196	0,108686	-5,939706
1780,204102	-0,003226	-0,003197	0,106812	-5,959706
1780,204102	-0,003232	-0,003196	0,106812	-5,959706
1707,330322	-0,003226	-0,003196	0,10244	-5,98
1707,330322	-0,003226	-0,003195	0,10244	-5,98
1613,635376	-0,003229	-0,003195	0,096818	-6
1613,635376	-0,003225	-0,003195	0,096818	-6
1603,224731	-0,00323	-0,003197	0,096193	-6,019706
1603,224731	-0,003226	-0,003195	0,096193	-6,019706
1613,635376	-0,003228	-0,003195	0,096818	-6,04
1613,635376	-0,003228	-0,003195	0,096818	-6,04
1592,814209	-0,003228	-0,003195	0,095569	-6,059412
1592,814209	-0,003228	-0,003196	0,095569	-6,059412
1582,403687	-0,003229	-0,003193	0,094944	-6,079118
1582,403687	-0,003229	-0,003196	0,094944	-6,079118
1603,224731	-0,003228	-0,003195	0,096193	-6,098235
1603,224731	-0,00323	-0,003196	0,096193	-6,098235
1592,814209	-0,003229	-0,003194	0,095569	-6,117647
1592,814209	-0,003226	-0,003196	0,095569	-6,136765
1624,045898	-0,003228	-0,003194	0,097443	-6,136765
1624,045898	-0,003226	-0,003196	0,097443	-6,155882
1634,456421	-0,003228	-0,003195	0,098067	-6,155882
1634,456421	-0,003229	-0,003197	0,098067	-6,175294
1634,456421	-0,003226	-0,003195	0,098067	-6,175294
1655,277466	-0,003225	-0,003195	0,099317	-6,194118
1655,277466	-0,003229	-0,003196	0,099317	-6,194118
1644,866943	-0,003226	-0,003194	0,098692	-6,21353
1644,866943	-0,00323	-0,003195	0,098692	-6,21353
1665,68811	-0,003229	-0,003196	0,099941	-6,232059
1665,68811	-0,003225	-0,003197	0,099941	-6,232059
1676,098633	-0,003231	-0,003196	0,100566	-6,251176
1676,098633	-0,003228	-0,003194	0,100566	-6,251176
1655,277466	-0,003231	-0,003197	0,099317	-6,270294
1655,277466	-0,003228	-0,003195	0,099317	-6,270294
1665,68811	-0,00323	-0,003196	0,099941	-6,289706
1665,68811	-0,003228	-0,003194	0,099941	-6,289706
1676,098633	-0,003228	-0,003194	0,100566	-6,309706
1676,098633	-0,003229	-0,003196	0,100566	-6,309706
1665,68811	-0,003226	-0,003195	0,099941	-6,329412
1665,68811	-0,003229	-0,003196	0,099941	-6,329412
1655,277466	-0,003231	-0,003195	0,099317	-6,348529
1655,277466	-0,003225	-0,003197	0,099317	-6,348529
1644,866943	-0,003229	-0,003193	0,098692	-6,367647
1644,866943	-0,003225	-0,003195	0,098692	-6,386765
1665,68811	-0,003228	-0,003193	0,099941	-6,386765
1665,68811	-0,003229	-0,003196	0,099941	-6,405294
1644,866943	-0,003231	-0,003197	0,098692	-6,405294
1644,866943	-0,003228	-0,003194	0,098692	-6,425
1644,866943	-0,003226	-0,003195	0,098692	-6,425
1655,277466	-0,003228	-0,003195	0,099317	-6,444118
1655,277466	-0,003229	-0,003198	0,099317	-6,444118
1676,098633	-0,003228	-0,003194	0,100566	-6,462941
1676,098633	-0,003228	-0,003196	0,100566	-6,462941
1665,68811	-0,00323	-0,003193	0,099941	-6,482059
1665,68811	-0,003226	-0,003194	0,099941	-6,482059
1655,277466	-0,003229	-0,003195	0,099317	-6,501765
1655,277466	-0,003228	-0,003195	0,099317	-6,501765
1644,866943	-0,003229	-0,003194	0,098692	-6,521176
1644,866943	-0,003226	-0,003197	0,098692	-6,521176
1613,635376	-0,00323	-0,0032	0,096818	-6,54
1613,635376	-0,003225	-0,003196	0,096818	-6,54
1624,045898	-0,00323	-0,003196	0,097443	-6,559412
1624,045898	-0,003226	-0,003197	0,097443	-6,559412
1603,224731	-0,003229	-0,003197	0,096193	-6,579412
1603,224731	-0,003226	-0,003194	0,096193	-6,579412
1592,814209	-0,003223	-0,003197	0,095569	-6,597647
1592,814209	-0,003226	-0,003196	0,095569	-6,597647
1582,403687	-0,003225	-0,003196	0,094944	-6,617941
1582,403687	-0,003228	-0,0032	0,094944	-6,636765
1561,58252	-0,003228	-0,003193	0,093695	-6,636765
1561,58252	-0,003228	-0,003196	0,093695	-6,656177
1551,171997	-0,003226	-0,003196	0,09307	-6,656177
1551,171997	-0,003228	-0,003194	0,09307	-6,675588
1551,171997	-0,003226	-0,003196	0,09307	-6,675588
1551,171997	-0,003229	-0,003194	0,09307	-6,694706
1551,171997	-0,003229	-0,003196	0,09307	-6,694706
1519,940308	-0,003231	-0,003197	0,091196	-6,713823
1519,940308	-0,003226	-0,003194	0,091196	-6,713823
1509,529785	-0,003226	-0,003195	0,090572	-6,732353
1509,529785	-0,003226	-0,003196	0,090572	-6,732353
1509,529785	-0,003228	-0,003196	0,090572	-6,751471
1509,529785	-0,003226	-0,003194	0,090572	-6,751471
1540,761475	-0,003228	-0,003195	0,092446	-6,770882
1540,761475	-0,003229	-0,003194	0,092446	-6,770882
1499,119263	-0,003226	-0,003196	0,089947	-6,789706
1499,119263	-0,003226	-0,003197	0,089947	-6,789706
1499,119263	-0,003228	-0,003195	0,089947	-6,809706
1499,119263	-0,003225	-0,003196	0,089947	-6,809706
1499,119263	-0,003228	-0,003196	0,089947	-6,83
1499,119263	-0,003226	-0,003196	0,089947	-6,83
1519,940308	-0,003229	-0,003196	0,091196	-6,85
1519,940308	-0,003226	-0,003196	0,091196	-6,85
1530,350952	-0,003231	-0,003196	0,091821	-6,869412
1530,350952	-0,003229	-0,003194	0,091821	-6,869412
1530,350952	-0,003228	-0,003193	0,091821	-6,889118
1530,350952	-0,003229	-0,003194	0,091821	-6,889118
1561,58252	-0,003228	-0,003194	0,093695	-6,909412
1561,58252	-0,003224	-0,003196	0,093695	-6,909412
1519,940308	-0,003226	-0,003195	0,091196	-6,929412
1519,940308	-0,003226	-0,003194	0,091196	-6,929412
1509,529785	-0,003228	-0,003196	0,090572	-6,949118
1509,529785	-0,003226	-0,003194	0,090572	-6,949118
1509,529785	-0,003228	-0,003196	0,090572	-6,969412
1509,529785	-0,003226	-0,003194	0,090572	-6,969412
1509,529785	-0,003229	-0,003195	0,090572	-6,988823
1509,529785	-0,003229	-0,003195	0,090572	-6,988823
1499,119263	-0,003226	-0,003197	0,089947	-7,009412
1499,119263	-0,003228	-0,003196	0,089947	-7,009412
1478,298218	-0,003229	-0,003195	0,088698	-7,027353
1478,298218	-0,003228	-0,003194	0,088698	-7,046471
1457,477051	-0,003226	-0,003196	0,087449	-7,046471
1457,477051	-0,003229	-0,003193	0,087449	-7,065588
1457,477051	-0,00323	-0,0032	0,087449	-7,065588
1436,656006	-0,003229	-0,003198	0,086199	-7,084412
1436,656006	-0,003226	-0,003197	0,086199	-7,084412
1457,477051	-0,003226	-0,003197	0,087449	-7,103529
1457,477051	-0,003226	-0,003195	0,087449	-7,103529
1457,477051	-0,003229	-0,003195	0,087449	-7,122941
1457,477051	-0,003228	-0,003197	0,087449	-7,122941
1457,477051	-0,003226	-0,003193	0,087449	-7,142059
1457,477051	-0,003229	-0,003197	0,087449	-7,142059
1457,477051	-0,003229	-0,003197	0,087449	-7,16147
1457,477051	-0,003229	-0,003195	0,087449	-7,16147
1467,887573	-0,003225	-0,003194	0,088073	-7,180588
1467,887573	-0,003228	-0,003197	0,088073	-7,180588
1467,887573	-0,003228	-0,003197	0,088073	-7,184706
1467,887573	-0,003225	-0,003196	0,088073	-7,184706
1447,066528	-0,003225	-0,003196	0,086824	-7,184706
1447,066528	-0,003229	-0,003194	0,086824	-7,184706
1457,477051	-0,003229	-0,003194	0,087449	-7,184706
1457,477051	-0,00323	-0,003195	0,087449	-7,184706
1447,066528	-0,003228	-0,003197	0,086824	-7,184706
1447,066528	-0,00323	-0,003194	0,086824	-7,184706
1457,477051	-0,00323	-0,003194	0,087449	-7,184706
1457,477051	-0,003228	-0,003196	0,087449	-7,184706
1436,656006	-0,003228	-0,003195	0,086199	-7,184706
1436,656006	-0,003228	-0,003196	0,086199	-7,184706
1447,066528	-0,003229	-0,003195	0,086824	-7,184706
1447,066528	-0,003228	-0,003197	0,086824	-7,184706