## Feuille1
Mesure effectuée le 31/03/2014 a 15:46
exl 116
Vitesse 0.1mm/s
Section 0.06mm2

Gain force	Gain longi	Fact J longi	Gain J trans	Fact J trans	Section mm²
0,002	0,1	2,09	0,1	2,09	0,06

contrainte MPa	def longi	def trans	Force en kN	Position
197,800461	-0,003226	-0,003194	0,011868	-0,001765
197,800461	-0,003226	-0,003194	0,011868	-0,001765
197,800461	-0,003226	-0,003194	0,011868	-0,001765
197,800461	-0,00323	-0,003195	0,011868	-0,001765
197,800461	-0,003229	-0,003196	0,011868	-0,001765
208,211014	-0,003226	-0,003197	0,012493	-0,001765
208,211014	-0,003226	-0,003195	0,012493	-0,001765
218,621567	-0,00323	-0,003194	0,013117	-0,001765
208,211014	-0,003226	-0,003195	0,012493	-0,001765
208,211014	-0,003226	-0,003195	0,012493	-0,001765
218,621567	-0,003229	-0,003193	0,013117	-0,001765
218,621567	-0,003229	-0,003193	0,013117	-0,001765
197,800461	-0,003229	-0,003195	0,011868	-0,001765
197,800461	-0,003226	-0,003195	0,011868	-0,001765
218,621567	-0,003228	-0,003196	0,013117	-0,001765
218,621567	-0,003228	-0,003196	0,013117	-0,001765
208,211014	-0,003225	-0,003197	0,012493	-0,001765
208,211014	-0,003224	-0,003195	0,012493	-0,001765
218,621567	-0,003224	-0,003195	0,013117	-0,001765
218,621567	-0,003226	-0,003195	0,013117	-0,001765
218,621567	-0,003225	-0,003197	0,013117	-0,001765
218,621567	-0,003229	-0,003194	0,013117	-0,001765
208,211014	-0,00323	-0,003193	0,012493	-0,001765
208,211014	-0,003226	-0,003194	0,012493	-0,001765
208,211014	-0,00323	-0,003196	0,012493	-0,001765
208,211014	-0,003224	-0,003194	0,012493	-0,001765
208,211014	-0,003229	-0,003195	0,012493	-0,001765
208,211014	-0,003225	-0,003195	0,012493	-0,001765
218,621567	-0,003225	-0,003195	0,013117	-0,001765
218,621567	-0,003226	-0,003195	0,013117	-0,001765
208,211014	-0,003226	-0,003195	0,012493	-0,001765
208,211014	-0,003229	-0,003195	0,012493	-0,001765
208,211014	-0,003226	-0,003195	0,012493	-0,001765
208,211014	-0,003226	-0,003197	0,012493	-0,001765
218,621567	-0,003228	-0,003195	0,013117	-0,001765
218,621567	-0,003224	-0,003191	0,013117	-0,001765
218,621567	-0,003224	-0,003191	0,013117	-0,001765
229,032104	-0,003229	-0,00319	0,013742	-0,001765
229,032104	-0,003226	-0,003194	0,013742	-0,001765
229,032104	-0,003228	-0,003195	0,013742	-0,001765
208,211014	-0,003226	-0,0032	0,012493	-0,001765
208,211014	-0,003223	-0,003196	0,012493	-0,001765
197,800461	-0,003223	-0,003196	0,011868	-0,001765
197,800461	-0,003224	-0,003194	0,011868	-0,001765
197,800461	-0,003224	-0,003194	0,011868	-0,001765
208,211014	-0,003229	-0,003193	0,012493	-0,001765
218,621567	-0,003228	-0,003195	0,013117	-0,007941
218,621567	-0,003228	-0,003194	0,013117	-0,007941
229,032104	-0,003228	-0,003194	0,013742	-0,033529
229,032104	-0,003226	-0,003191	0,013742	-0,033529
229,032104	-0,003228	-0,003194	0,013742	-0,053824
229,032104	-0,00323	-0,003198	0,013742	-0,053824
239,442657	-0,003224	-0,003193	0,014367	-0,073529
239,442657	-0,003228	-0,003196	0,014367	-0,073529
249,85321	-0,003228	-0,003195	0,014991	-0,094118
249,85321	-0,003226	-0,003197	0,014991	-0,094118
270,674316	-0,003226	-0,003197	0,01624	-0,114706
270,674316	-0,003231	-0,003197	0,01624	-0,114706
270,674316	-0,003228	-0,003197	0,01624	-0,134412
270,674316	-0,00323	-0,003197	0,01624	-0,134412
291,495422	-0,00323	-0,003195	0,01749	-0,153529
291,495422	-0,003226	-0,003194	0,01749	-0,153529
312,316528	-0,003226	-0,003191	0,018739	-0,174412
312,316528	-0,003226	-0,003195	0,018739	-0,174412
291,495422	-0,003226	-0,003195	0,01749	-0,194118
291,495422	-0,003229	-0,003195	0,01749	-0,194118
322,727051	-0,003226	-0,003195	0,019364	-0,214118
322,727051	-0,003229	-0,003196	0,019364	-0,214118
322,727051	-0,003228	-0,003196	0,019364	-0,234118
322,727051	-0,003228	-0,003195	0,019364	-0,234118
322,727051	-0,003228	-0,003195	0,019364	-0,253824
322,727051	-0,003228	-0,003195	0,019364	-0,253824
333,137604	-0,003228	-0,003196	0,019988	-0,274412
333,137604	-0,003228	-0,003196	0,019988	-0,274412
353,95871	-0,00323	-0,003196	0,021238	-0,294118
353,95871	-0,003229	-0,003197	0,021238	-0,294118
343,548157	-0,003229	-0,003195	0,020613	-0,314412
343,548157	-0,003226	-0,003197	0,020613	-0,314412
385,190369	-0,003226	-0,003197	0,023111	-0,333824
385,190369	-0,003226	-0,003197	0,023111	-0,368235
385,190369	-0,003225	-0,003193	0,023111	-0,368235
416,422028	-0,003225	-0,003195	0,024985	-0,387059
416,422028	-0,003229	-0,003195	0,024985	-0,387059
416,422028	-0,003226	-0,003196	0,024985	-0,406471
416,422028	-0,003225	-0,003195	0,024985	-0,406471
416,422028	-0,003225	-0,003195	0,024985	-0,426765
416,422028	-0,003229	-0,003197	0,024985	-0,426765
416,422028	-0,003229	-0,003197	0,024985	-0,469118
416,422028	-0,003229	-0,003197	0,024985	-0,469118
416,422028	-0,00323	-0,003191	0,024985	-0,486176
416,422028	-0,003225	-0,003196	0,024985	-0,486176
447,653656	-0,003225	-0,003196	0,026859	-0,505588
447,653656	-0,00323	-0,003193	0,026859	-0,505588
468,474762	-0,003226	-0,003196	0,028108	-0,524706
468,474762	-0,003229	-0,003196	0,028108	-0,524706
489,295868	-0,003229	-0,003196	0,029358	-0,543824
489,295868	-0,003226	-0,003196	0,029358	-0,543824
468,474762	-0,003226	-0,003196	0,028108	-0,563529
468,474762	-0,00323	-0,003197	0,028108	-0,563529
510,116974	-0,00323	-0,003196	0,030607	-0,583235
510,116974	-0,003229	-0,003196	0,030607	-0,583235
499,706421	-0,003228	-0,003196	0,029982	-0,603824
499,706421	-0,003229	-0,003191	0,029982	-0,603824
520,527527	-0,003228	-0,003197	0,031232	-0,623529
520,527527	-0,003228	-0,003195	0,031232	-0,623529
530,938049	-0,003228	-0,003195	0,031856	-0,643529
530,938049	-0,003229	-0,003196	0,031856	-0,643529
520,527527	-0,003228	-0,003195	0,031232	-0,663235
520,527527	-0,003228	-0,003194	0,031232	-0,663235
530,938049	-0,003228	-0,003194	0,031856	-0,683235
530,938049	-0,003229	-0,003196	0,031856	-0,683235
541,348633	-0,003229	-0,003195	0,032481	-0,703529
541,348633	-0,003225	-0,003195	0,032481	-0,703529
551,759155	-0,003229	-0,003196	0,033106	-0,722941
551,759155	-0,003229	-0,003197	0,033106	-0,722941
541,348633	-0,003229	-0,003197	0,032481	-0,743529
541,348633	-0,003226	-0,003194	0,032481	-0,743529
593,401367	-0,003225	-0,003198	0,035604	-0,763529
593,401367	-0,003223	-0,003195	0,035604	-0,763529
582,990845	-0,003226	-0,003198	0,034979	-0,783529
582,990845	-0,00323	-0,003198	0,034979	-0,783529
572,580261	-0,00323	-0,003193	0,034355	-0,803529
572,580261	-0,003229	-0,003197	0,034355	-0,803529
603,811951	-0,003226	-0,003196	0,036229	-0,823824
603,811951	-0,003229	-0,003195	0,036229	-0,823824
593,401367	-0,003229	-0,003195	0,035604	-0,843824
593,401367	-0,003229	-0,003191	0,035604	-0,843824
614,222473	-0,003228	-0,003195	0,036853	-0,863235
614,222473	-0,003229	-0,003197	0,036853	-0,863235
624,633057	-0,003226	-0,003197	0,037478	-0,882941
624,633057	-0,00323	-0,003195	0,037478	-0,882941
614,222473	-0,003228	-0,003195	0,036853	-0,902941
614,222473	-0,003228	-0,003195	0,036853	-0,902941
624,633057	-0,003225	-0,003195	0,037478	-0,923235
624,633057	-0,003229	-0,003195	0,037478	-0,923235
645,454102	-0,00323	-0,003195	0,038727	-0,943235
645,454102	-0,003228	-0,003195	0,038727	-0,943235
635,043579	-0,003229	-0,003197	0,038103	-0,963235
635,043579	-0,003228	-0,003194	0,038103	-0,963235
645,454102	-0,003229	-0,003196	0,038727	-0,983235
645,454102	-0,003226	-0,003194	0,038727	-0,983235
655,864685	-0,003226	-0,003194	0,039352	-1,003235
655,864685	-0,00323	-0,003196	0,039352	-1,003235
687,096313	-0,003229	-0,003193	0,041226	-1,023823
687,096313	-0,003229	-0,003197	0,041226	-1,023823
697,506897	-0,003226	-0,003198	0,04185	-1,042941
697,506897	-0,00323	-0,003197	0,04185	-1,042941
707,917419	-0,003228	-0,003193	0,042475	-1,062941
707,917419	-0,003229	-0,003195	0,042475	-1,062941
718,328003	-0,003228	-0,003196	0,0431	-1,083529
718,328003	-0,003228	-0,003195	0,0431	-1,083529
728,738525	-0,003228	-0,003195	0,043724	-1,102941
728,738525	-0,003226	-0,003195	0,043724	-1,102941
718,328003	-0,003229	-0,003194	0,0431	-1,123529
718,328003	-0,003228	-0,003194	0,0431	-1,123529
728,738525	-0,003229	-0,003196	0,043724	-1,143235
728,738525	-0,003225	-0,003197	0,043724	-1,143235
749,559631	-0,003229	-0,003194	0,044974	-1,163235
749,559631	-0,003226	-0,003195	0,044974	-1,163235
739,149109	-0,003229	-0,003194	0,044349	-1,182941
739,149109	-0,003228	-0,003195	0,044349	-1,182941
728,738525	-0,003226	-0,003194	0,043724	-1,202941
728,738525	-0,003226	-0,003194	0,043724	-1,202941
739,149109	-0,003226	-0,003195	0,044349	-1,222647
739,149109	-0,003229	-0,003195	0,044349	-1,222647
780,79126	-0,003225	-0,003196	0,046847	-1,242941
780,79126	-0,003228	-0,003195	0,046847	-1,242941
780,79126	-0,003229	-0,003195	0,046847	-1,262941
780,79126	-0,003229	-0,003196	0,046847	-1,262941
780,79126	-0,003226	-0,003198	0,046847	-1,282647
780,79126	-0,003228	-0,003196	0,046847	-1,282647
780,79126	-0,003226	-0,003196	0,046847	-1,302941
780,79126	-0,003226	-0,003195	0,046847	-1,302941
801,612366	-0,003226	-0,003195	0,048097	-1,322941
801,612366	-0,003229	-0,003195	0,048097	-1,322941
801,612366	-0,003225	-0,003194	0,048097	-1,343235
801,612366	-0,003225	-0,003195	0,048097	-1,343235
832,844055	-0,003228	-0,003197	0,049971	-1,362647
832,844055	-0,003228	-0,003193	0,049971	-1,362647
780,79126	-0,003229	-0,003195	0,046847	-1,380588
780,79126	-0,003225	-0,003194	0,046847	-1,380588
832,844055	-0,003225	-0,003194	0,049971	-1,399706
832,844055	-0,003228	-0,003197	0,049971	-1,419118
853,665161	-0,003228	-0,003196	0,05122	-1,419118
853,665161	-0,003225	-0,003195	0,05122	-1,437941
853,665161	-0,003231	-0,003198	0,05122	-1,437941
853,665161	-0,003232	-0,003198	0,05122	-1,457353
853,665161	-0,003229	-0,003194	0,05122	-1,457353
853,665161	-0,003228	-0,003197	0,05122	-1,476471
853,665161	-0,003228	-0,003196	0,05122	-1,476471
874,486267	-0,003228	-0,003196	0,052469	-1,495588
874,486267	-0,003228	-0,003195	0,052469	-1,495588
843,254578	-0,003226	-0,003195	0,050595	-1,515
843,254578	-0,00323	-0,003194	0,050595	-1,515
874,486267	-0,003229	-0,003194	0,052469	-1,533235
874,486267	-0,003229	-0,003196	0,052469	-1,533235
895,307312	-0,00323	-0,003195	0,053718	-1,552941
895,307312	-0,003228	-0,003196	0,053718	-1,552941
884,89679	-0,003228	-0,003198	0,053094	-1,572647
884,89679	-0,00323	-0,003197	0,053094	-1,572647
916,128418	-0,00323	-0,003197	0,054968	-1,592647
916,128418	-0,003225	-0,003196	0,054968	-1,592647
926,539001	-0,003225	-0,003196	0,055592	-1,614118
926,539001	-0,00323	-0,003198	0,055592	-1,614118
926,539001	-0,003231	-0,003195	0,055592	-1,633235
926,539001	-0,003224	-0,003195	0,055592	-1,633235
947,360107	-0,003229	-0,003193	0,056842	-1,652941
947,360107	-0,003228	-0,003197	0,056842	-1,652941
926,539001	-0,003225	-0,003197	0,055592	-1,672941
926,539001	-0,00323	-0,003197	0,055592	-1,672941
926,539001	-0,003228	-0,003195	0,055592	-1,692941
926,539001	-0,003226	-0,003197	0,055592	-1,692941
947,360107	-0,003226	-0,003197	0,056842	-1,712353
947,360107	-0,003228	-0,003195	0,056842	-1,712353
926,539001	-0,003228	-0,003196	0,055592	-1,732647
926,539001	-0,003229	-0,003196	0,055592	-1,732647
926,539001	-0,003229	-0,003193	0,055592	-1,752941
926,539001	-0,003225	-0,003196	0,055592	-1,752941
926,539001	-0,003228	-0,003195	0,055592	-1,772647
926,539001	-0,003226	-0,003195	0,055592	-1,772647
936,949524	-0,003229	-0,003196	0,056217	-1,793235
936,949524	-0,003229	-0,003196	0,056217	-1,793235
947,360107	-0,003228	-0,003197	0,056842	-1,812941
947,360107	-0,003228	-0,003196	0,056842	-1,812941
957,77063	-0,003228	-0,003196	0,057466	-1,832941
957,77063	-0,00323	-0,003194	0,057466	-1,832941
936,949524	-0,00323	-0,003197	0,056217	-1,852647
936,949524	-0,003223	-0,003198	0,056217	-1,852647
968,181213	-0,003225	-0,003196	0,058091	-1,872353
968,181213	-0,003228	-0,0032	0,058091	-1,872353
968,181213	-0,003228	-0,003196	0,058091	-1,892353
968,181213	-0,003225	-0,003193	0,058091	-1,892353
957,77063	-0,003225	-0,003193	0,057466	-1,912647
957,77063	-0,00323	-0,003195	0,057466	-1,912647
999,412842	-0,003229	-0,003195	0,059965	-1,932353
999,412842	-0,003229	-0,003195	0,059965	-1,932353
968,181213	-0,003229	-0,003196	0,058091	-1,952353
968,181213	-0,003228	-0,003195	0,058091	-1,952353
978,591736	-0,003228	-0,003194	0,058716	-1,973235
978,591736	-0,003229	-0,003196	0,058716	-1,973235
999,412842	-0,003226	-0,003195	0,059965	-1,992647
999,412842	-0,003226	-0,003196	0,059965	-1,992647
1009,823425	-0,003226	-0,003196	0,060589	-2,012647
1009,823425	-0,003229	-0,003195	0,060589	-2,012647
1009,823425	-0,003226	-0,003194	0,060589	-2,032941
1009,823425	-0,003229	-0,003195	0,060589	-2,032941
1041,055054	-0,003229	-0,003194	0,062463	-2,052353
1041,055054	-0,003228	-0,003193	0,062463	-2,052353
1041,055054	-0,003225	-0,003197	0,062463	-2,072353
1041,055054	-0,003228	-0,003195	0,062463	-2,072353
1051,465576	-0,00323	-0,003196	0,063088	-2,092647
1051,465576	-0,003225	-0,003195	0,063088	-2,092647
1051,465576	-0,003226	-0,003195	0,063088	-2,112647
1051,465576	-0,003231	-0,003193	0,063088	-2,112647
1051,465576	-0,003231	-0,003193	0,063088	-2,132353
1051,465576	-0,003228	-0,003195	0,063088	-2,132353
1051,465576	-0,003228	-0,003196	0,063088	-2,152941
1051,465576	-0,003228	-0,003196	0,063088	-2,152941
1061,876099	-0,003229	-0,003195	0,063713	-2,172059
1061,876099	-0,003228	-0,003197	0,063713	-2,172059
1103,518311	-0,003229	-0,003196	0,066211	-2,192353
1103,518311	-0,003225	-0,003196	0,066211	-2,192353
1113,928955	-0,003229	-0,003196	0,066836	-2,212059
1113,928955	-0,003228	-0,003196	0,066836	-2,212059
1113,928955	-0,003228	-0,003196	0,066836	-2,232353
1113,928955	-0,003229	-0,003193	0,066836	-2,232353
1124,339478	-0,003226	-0,003196	0,06746	-2,252353
1124,339478	-0,003228	-0,003194	0,06746	-2,252353
1113,928955	-0,003229	-0,003196	0,066836	-2,272353
1113,928955	-0,003228	-0,003191	0,066836	-2,272353
1113,928955	-0,00323	-0,003194	0,066836	-2,292059
1113,928955	-0,003228	-0,003194	0,066836	-2,292059
1134,75	-0,003228	-0,003194	0,068085	-2,312647
1134,75	-0,003228	-0,003194	0,068085	-2,312647
1134,75	-0,003228	-0,0032	0,068085	-2,332353
1134,75	-0,003226	-0,003195	0,068085	-2,332353
1176,392212	-0,003231	-0,003197	0,070584	-2,352647
1176,392212	-0,003229	-0,003195	0,070584	-2,352647
1155,571045	-0,003229	-0,003196	0,069334	-2,372353
1155,571045	-0,00323	-0,003194	0,069334	-2,372353
1176,392212	-0,003228	-0,0032	0,070584	-2,392059
1176,392212	-0,003228	-0,003195	0,070584	-2,392059
1186,802734	-0,003228	-0,003195	0,071208	-2,412059
1186,802734	-0,00323	-0,003196	0,071208	-2,412059
1176,392212	-0,003226	-0,003194	0,070584	-2,432059
1176,392212	-0,003226	-0,003194	0,070584	-2,432059
1207,623901	-0,003231	-0,003196	0,072457	-2,451765
1207,623901	-0,003228	-0,003195	0,072457	-2,451765
1197,213257	-0,003228	-0,0032	0,071833	-2,472647
1197,213257	-0,00323	-0,003195	0,071833	-2,472647
1218,034424	-0,00323	-0,003195	0,073082	-2,492059
1218,034424	-0,003229	-0,003198	0,073082	-2,492059
1218,034424	-0,003225	-0,003196	0,073082	-2,512353
1218,034424	-0,003229	-0,003194	0,073082	-2,512353
1228,444946	-0,003228	-0,003196	0,073707	-2,532059
1228,444946	-0,00323	-0,003194	0,073707	-2,532059
1249,266113	-0,003226	-0,003197	0,074956	-2,552059
1249,266113	-0,003229	-0,003196	0,074956	-2,552059
1249,266113	-0,003229	-0,003196	0,074956	-2,571765
1249,266113	-0,003231	-0,003197	0,074956	-2,571765
1270,087158	-0,003228	-0,003196	0,076205	-2,592353
1270,087158	-0,003225	-0,003197	0,076205	-2,592353
1270,087158	-0,003229	-0,003196	0,076205	-2,612353
1270,087158	-0,003226	-0,003195	0,076205	-2,612353
1280,497681	-0,00323	-0,003197	0,07683	-2,632353
1280,497681	-0,003228	-0,003195	0,07683	-2,632353
1280,497681	-0,003228	-0,003195	0,07683	-2,652353
1280,497681	-0,003229	-0,003196	0,07683	-2,652353
1301,318848	-0,003228	-0,003194	0,078079	-2,672059
1301,318848	-0,003228	-0,003197	0,078079	-2,672059
1301,318848	-0,003228	-0,003194	0,078079	-2,692059
1301,318848	-0,003226	-0,003194	0,078079	-2,692059
1322,139893	-0,003226	-0,003194	0,079328	-2,712059
1322,139893	-0,003228	-0,003196	0,079328	-2,712059
1322,139893	-0,003228	-0,003196	0,079328	-2,732059
1322,139893	-0,003226	-0,003195	0,079328	-2,732059
1311,72937	-0,003224	-0,003196	0,078704	-2,751765
1311,72937	-0,003228	-0,003195	0,078704	-2,751765
1342,96106	-0,003228	-0,003194	0,080578	-2,772059
1342,96106	-0,003225	-0,003195	0,080578	-2,772059
1353,371582	-0,003226	-0,003196	0,081202	-2,792059
1353,371582	-0,003229	-0,003193	0,081202	-2,792059
1353,371582	-0,003229	-0,003193	0,081202	-2,812059
1353,371582	-0,00323	-0,003196	0,081202	-2,812059
1353,371582	-0,003225	-0,003196	0,081202	-2,832353
1353,371582	-0,00323	-0,003195	0,081202	-2,832353
1374,192627	-0,003226	-0,003194	0,082452	-2,852059
1374,192627	-0,003225	-0,003194	0,082452	-2,852059
1374,192627	-0,00323	-0,003196	0,082452	-2,872059
1374,192627	-0,003231	-0,003197	0,082452	-2,872059
1384,603271	-0,003228	-0,003196	0,083076	-2,891765
1384,603271	-0,003228	-0,003194	0,083076	-2,891765
1395,013794	-0,003228	-0,003194	0,083701	-2,911765
1395,013794	-0,00323	-0,003196	0,083701	-2,911765
1405,424316	-0,003229	-0,003195	0,084325	-2,931471
1405,424316	-0,003225	-0,003197	0,084325	-2,931471
1405,424316	-0,003228	-0,003193	0,084325	-2,952353
1405,424316	-0,003226	-0,003196	0,084325	-2,952353
1436,656006	-0,003228	-0,003196	0,086199	-2,972059
1436,656006	-0,003226	-0,003196	0,086199	-2,972059
1447,066528	-0,003226	-0,003195	0,086824	-2,991765
1447,066528	-0,003229	-0,003194	0,086824	-2,991765
1436,656006	-0,003229	-0,003194	0,086199	-3,011765
1436,656006	-0,003231	-0,003196	0,086199	-3,011765
1447,066528	-0,003229	-0,003197	0,086824	-3,031471
1447,066528	-0,003225	-0,003194	0,086824	-3,031471
1478,298218	-0,003228	-0,003195	0,088698	-3,052353
1478,298218	-0,003229	-0,003194	0,088698	-3,052353
1467,887573	-0,003226	-0,003195	0,088073	-3,071765
1467,887573	-0,003224	-0,003194	0,088073	-3,071765
1467,887573	-0,003228	-0,003197	0,088073	-3,091765
1467,887573	-0,003229	-0,003194	0,088073	-3,091765
1457,477051	-0,003229	-0,003194	0,087449	-3,111765
1457,477051	-0,003228	-0,003194	0,087449	-3,111765
1488,70874	-0,003226	-0,003197	0,089323	-3,131471
1488,70874	-0,003228	-0,003196	0,089323	-3,131471
1478,298218	-0,003226	-0,003195	0,088698	-3,148823
1478,298218	-0,003229	-0,003195	0,088698	-3,167941
1488,70874	-0,003229	-0,003195	0,089323	-3,167941
1488,70874	-0,003226	-0,003197	0,089323	-3,187059
1519,940308	-0,003228	-0,003194	0,091196	-3,187059
1499,119263	-0,003226	-0,003198	0,089947	-3,205882
1499,119263	-0,003226	-0,003197	0,089947	-3,205882
1499,119263	-0,003228	-0,003197	0,089947	-3,225588
1499,119263	-0,003231	-0,003194	0,089947	-3,225588
1509,529785	-0,003225	-0,003193	0,090572	-3,244412
1509,529785	-0,003225	-0,003198	0,090572	-3,244412
1530,350952	-0,00323	-0,003197	0,091821	-3,263529
1530,350952	-0,003224	-0,003195	0,091821	-3,263529
1540,761475	-0,003224	-0,003195	0,092446	-3,282353
1540,761475	-0,003224	-0,003196	0,092446	-3,282353
1540,761475	-0,003226	-0,003197	0,092446	-3,302059
1540,761475	-0,003228	-0,003196	0,092446	-3,302059
1551,171997	-0,003228	-0,003195	0,09307	-3,322059
1551,171997	-0,003231	-0,003195	0,09307	-3,322059
1561,58252	-0,003229	-0,003195	0,093695	-3,342059
1561,58252	-0,003228	-0,003196	0,093695	-3,342059
1571,993164	-0,003226	-0,003197	0,09432	-3,362059
1571,993164	-0,003225	-0,003197	0,09432	-3,362059
1571,993164	-0,003225	-0,003197	0,09432	-3,381471
1571,993164	-0,003228	-0,003195	0,09432	-3,381471
1592,814209	-0,003232	-0,003196	0,095569	-3,401176
1592,814209	-0,003228	-0,003193	0,095569	-3,401176
1571,993164	-0,003226	-0,003196	0,09432	-3,421471
1571,993164	-0,003226	-0,003197	0,09432	-3,421471
1582,403687	-0,003225	-0,003195	0,094944	-3,441765
1582,403687	-0,003225	-0,003193	0,094944	-3,441765
1613,635376	-0,003225	-0,003193	0,096818	-3,461765
1613,635376	-0,003229	-0,003194	0,096818	-3,461765
1613,635376	-0,003229	-0,003194	0,096818	-3,481765
1613,635376	-0,003226	-0,003196	0,096818	-3,481765
1624,045898	-0,003228	-0,003196	0,097443	-3,501765
1624,045898	-0,003226	-0,003193	0,097443	-3,501765
1624,045898	-0,003228	-0,003193	0,097443	-3,521765
1624,045898	-0,003226	-0,003197	0,097443	-3,521765
1655,277466	-0,003226	-0,003197	0,099317	-3,541765
1655,277466	-0,003229	-0,003198	0,099317	-3,541765
1655,277466	-0,003225	-0,003194	0,099317	-3,561471
1655,277466	-0,003225	-0,003196	0,099317	-3,561471
1676,098633	-0,003229	-0,003196	0,100566	-3,581177
1676,098633	-0,003225	-0,003196	0,100566	-3,581177
1665,68811	-0,003228	-0,003196	0,099941	-3,601765
1665,68811	-0,003228	-0,003196	0,099941	-3,601765
1676,098633	-0,003224	-0,003196	0,100566	-3,622059
1676,098633	-0,00323	-0,003195	0,100566	-3,622059
1676,098633	-0,003228	-0,003193	0,100566	-3,641765
1676,098633	-0,003229	-0,003196	0,100566	-3,641765
1696,919678	-0,00323	-0,003195	0,101815	-3,661471
1696,919678	-0,003225	-0,003196	0,101815	-3,661471
1696,919678	-0,003226	-0,003197	0,101815	-3,681176
1696,919678	-0,003226	-0,003194	0,101815	-3,681176
1717,740845	-0,003226	-0,003194	0,103064	-3,701176
1717,740845	-0,003228	-0,003196	0,103064	-3,701176
1738,56189	-0,003224	-0,003195	0,104314	-3,721471
1738,56189	-0,003229	-0,003198	0,104314	-3,721471
1738,56189	-0,003228	-0,003194	0,104314	-3,741176
1738,56189	-0,003228	-0,003194	0,104314	-3,741176
1769,793579	-0,003228	-0,003191	0,106188	-3,760882
1769,793579	-0,003226	-0,003195	0,106188	-3,760882
1748,972534	-0,003225	-0,003198	0,104938	-3,781471
1748,972534	-0,003225	-0,003198	0,104938	-3,781471
1769,793579	-0,003226	-0,003195	0,106188	-3,801471
1769,793579	-0,003232	-0,003195	0,106188	-3,801471
1780,204102	-0,003225	-0,003191	0,106812	-3,82147
1780,204102	-0,003228	-0,003195	0,106812	-3,82147
1769,793579	-0,00323	-0,003196	0,106188	-3,84147
1769,793579	-0,003229	-0,003195	0,106188	-3,84147
1790,614624	-0,003229	-0,003195	0,107437	-3,861471
1790,614624	-0,003229	-0,003195	0,107437	-3,861471
1790,614624	-0,003229	-0,003195	0,107437	-3,880882
1790,614624	-0,003229	-0,003194	0,107437	-3,880882
1790,614624	-0,003228	-0,003196	0,107437	-3,901176
1790,614624	-0,003229	-0,003195	0,107437	-3,901176
1801,025269	-0,003229	-0,003197	0,108062	-3,921176
1801,025269	-0,003228	-0,003193	0,108062	-3,921176
1801,025269	-0,003228	-0,003195	0,108062	-3,941176
1801,025269	-0,003228	-0,003198	0,108062	-3,941176
1821,846313	-0,003228	-0,003198	0,109311	-3,961176
1821,846313	-0,003226	-0,003193	0,109311	-3,961176
1853,078003	-0,003228	-0,003196	0,111185	-3,981471
1853,078003	-0,003229	-0,003193	0,111185	-3,981471
1842,66748	-0,003228	-0,003196	0,11056	-4,001176
1842,66748	-0,00323	-0,003196	0,11056	-4,001176
1863,488525	-0,003224	-0,003195	0,111809	-4,021471
1863,488525	-0,003226	-0,003194	0,111809	-4,021471
1842,66748	-0,003228	-0,003198	0,11056	-4,041176
1842,66748	-0,003228	-0,003195	0,11056	-4,041176
1863,488525	-0,003228	-0,003195	0,111809	-4,060883
1863,488525	-0,00323	-0,003194	0,111809	-4,060883
1884,309692	-0,003229	-0,003195	0,113059	-4,080588
1884,309692	-0,003228	-0,003195	0,113059	-4,080588
1884,309692	-0,00323	-0,003197	0,113059	-4,100883
1884,309692	-0,003229	-0,003193	0,113059	-4,100883
1905,130737	-0,00323	-0,003196	0,114308	-4,12147
1905,130737	-0,003226	-0,003195	0,114308	-4,12147
1884,309692	-0,003226	-0,003195	0,113059	-4,141177
1884,309692	-0,003228	-0,003197	0,113059	-4,141177
1894,720215	-0,003229	-0,003197	0,113683	-4,16147
1894,720215	-0,003225	-0,003194	0,113683	-4,16147
1905,130737	-0,003228	-0,003195	0,114308	-4,180882
1905,130737	-0,003226	-0,003196	0,114308	-4,180882
1925,951782	-0,003228	-0,003196	0,115557	-4,200882
1925,951782	-0,003228	-0,003196	0,115557	-4,200882
1946,772949	-0,003226	-0,003195	0,116806	-4,220882
1946,772949	-0,003226	-0,003197	0,116806	-4,220882
1946,772949	-0,003228	-0,003191	0,116806	-4,240882
1946,772949	-0,003228	-0,003196	0,116806	-4,240882
1946,772949	-0,003225	-0,003194	0,116806	-4,260588
1946,772949	-0,003226	-0,003196	0,116806	-4,260588
1957,183472	-0,003229	-0,003196	0,117431	-4,280882
1957,183472	-0,003229	-0,003197	0,117431	-4,280882
1967,593994	-0,003229	-0,003197	0,118056	-4,301177
1967,593994	-0,00323	-0,003194	0,118056	-4,301177
1967,593994	-0,003225	-0,003195	0,118056	-4,321471
1967,593994	-0,003228	-0,003196	0,118056	-4,321471
1978,004639	-0,003228	-0,003195	0,11868	-4,341177
1978,004639	-0,003224	-0,003195	0,11868	-4,341177
1978,004639	-0,003226	-0,0032	0,11868	-4,361176
1978,004639	-0,00323	-0,003194	0,11868	-4,361176
1978,004639	-0,00323	-0,003194	0,11868	-4,380294
1978,004639	-0,003231	-0,003196	0,11868	-4,380294
2009,236206	-0,003228	-0,003196	0,120554	-4,397941
2009,236206	-0,003229	-0,003194	0,120554	-4,417059
2009,236206	-0,003231	-0,003193	0,120554	-4,417059
2009,236206	-0,003228	-0,003194	0,120554	-4,435883
2019,646851	-0,003228	-0,003194	0,121179	-4,435883
2019,646851	-0,00323	-0,003194	0,121179	-4,455883
2019,646851	-0,003225	-0,003194	0,121179	-4,455883
2050,878418	-0,003225	-0,003196	0,123053	-4,474706
2050,878418	-0,003228	-0,003195	0,123053	-4,474706
2082,110107	-0,003226	-0,003196	0,124927	-4,493824
2082,110107	-0,003226	-0,003196	0,124927	-4,493824
2040,467896	-0,003228	-0,003193	0,122428	-4,513235
2040,467896	-0,003228	-0,003194	0,122428	-4,513235
2061,289062	-0,003228	-0,003191	0,123677	-4,532353
2061,289062	-0,003228	-0,003195	0,123677	-4,532353
2092,520752	-0,003228	-0,003195	0,125551	-4,551177
2092,520752	-0,003229	-0,003194	0,125551	-4,551177
2082,110107	-0,003228	-0,003196	0,124927	-4,570588
2082,110107	-0,003226	-0,003197	0,124927	-4,570588
2102,931152	-0,003225	-0,003194	0,126176	-4,590882
2102,931152	-0,003228	-0,003196	0,126176	-4,590882
2092,520752	-0,003228	-0,003194	0,125551	-4,610882
2092,520752	-0,003228	-0,003194	0,125551	-4,610882
2092,520752	-0,003228	-0,003194	0,125551	-4,630588
2092,520752	-0,003225	-0,003194	0,125551	-4,630588
2113,341797	-0,003228	-0,003198	0,126801	-4,651176
2113,341797	-0,003226	-0,003195	0,126801	-4,651176
2123,752197	-0,003226	-0,003195	0,127425	-4,671471
2123,752197	-0,003228	-0,003195	0,127425	-4,671471
2123,752197	-0,003224	-0,003196	0,127425	-4,690588
2123,752197	-0,003229	-0,003197	0,127425	-4,690588
2123,752197	-0,003228	-0,003195	0,127425	-4,710588
2123,752197	-0,003229	-0,003196	0,127425	-4,710588
2144,573486	-0,003229	-0,003196	0,128674	-4,730294
2144,573486	-0,003225	-0,003196	0,128674	-4,730294
2165,394531	-0,003228	-0,003194	0,129924	-4,750588
2165,394531	-0,003225	-0,003194	0,129924	-4,750588
2154,983887	-0,003226	-0,003195	0,129299	-4,770294
2154,983887	-0,003226	-0,003196	0,129299	-4,770294
2165,394531	-0,003231	-0,003195	0,129924	-4,790588
2165,394531	-0,003226	-0,003194	0,129924	-4,790588
2154,983887	-0,003225	-0,003196	0,129299	-4,810883
2154,983887	-0,003228	-0,003195	0,129299	-4,810883
2217,447266	-0,003228	-0,003195	0,133047	-4,830883
2217,447266	-0,00323	-0,003194	0,133047	-4,830883
2175,804932	-0,003231	-0,003194	0,130548	-4,850883
2175,804932	-0,003228	-0,003195	0,130548	-4,850883
2196,626221	-0,00323	-0,003196	0,131798	-4,871176
2196,626221	-0,003229	-0,003197	0,131798	-4,871176
2217,447266	-0,003228	-0,003196	0,133047	-4,890882
2217,447266	-0,003228	-0,003193	0,133047	-4,890882
2217,447266	-0,003226	-0,003197	0,133047	-4,910882
2217,447266	-0,003228	-0,003195	0,133047	-4,910882
2227,85791	-0,003228	-0,003195	0,133671	-4,930588
2227,85791	-0,003225	-0,003194	0,133671	-4,930588
2207,036621	-0,003229	-0,003196	0,132422	-4,950588
2207,036621	-0,003228	-0,003195	0,132422	-4,950588
2259,089355	-0,003226	-0,003193	0,135545	-4,970588
2259,089355	-0,003228	-0,003196	0,135545	-4,970588
2248,678955	-0,003229	-0,003196	0,134921	-4,990588
2248,678955	-0,003228	-0,003195	0,134921	-4,990588
2269,5	-0,003228	-0,003195	0,13617	-5,010882
2269,5	-0,003226	-0,003196	0,13617	-5,010882
2238,268311	-0,003228	-0,003194	0,134296	-5,030588
2238,268311	-0,003229	-0,003195	0,134296	-5,030588
2248,678955	-0,003228	-0,003198	0,134921	-5,050294
2248,678955	-0,003228	-0,003196	0,134921	-5,050294
2290,321045	-0,003226	-0,003195	0,137419	-5,070882
2290,321045	-0,003228	-0,003198	0,137419	-5,070882
2300,731689	-0,003228	-0,003198	0,138044	-5,090588
2300,731689	-0,003229	-0,003195	0,138044	-5,090588
2300,731689	-0,003228	-0,003194	0,138044	-5,110294
2300,731689	-0,003226	-0,003196	0,138044	-5,110294
2311,14209	-0,00323	-0,003195	0,138669	-5,130588
2311,14209	-0,003228	-0,003195	0,138669	-5,130588
2321,552734	-0,003228	-0,003196	0,139293	-5,150588
2321,552734	-0,003229	-0,003195	0,139293	-5,150588
2331,963379	-0,003225	-0,003197	0,139918	-5,170882
2331,963379	-0,003228	-0,003197	0,139918	-5,170882
2311,14209	-0,003228	-0,003197	0,138669	-5,190882
2311,14209	-0,003229	-0,003196	0,138669	-5,190882
2321,552734	-0,003229	-0,003195	0,139293	-5,210588
2321,552734	-0,003226	-0,003197	0,139293	-5,210588
2373,605469	-0,003228	-0,003194	0,142416	-5,23
2373,605469	-0,00323	-0,003194	0,142416	-5,23
2363,195068	-0,003225	-0,003196	0,141792	-5,250294
2363,195068	-0,003225	-0,003196	0,141792	-5,250294
2352,784424	-0,003224	-0,003197	0,141167	-5,270588
2352,784424	-0,003232	-0,003196	0,141167	-5,270588
2363,195068	-0,003224	-0,003195	0,141792	-5,290294
2363,195068	-0,00323	-0,003195	0,141792	-5,290294
2373,605469	-0,003226	-0,003196	0,142416	-5,310588
2373,605469	-0,003226	-0,003195	0,142416	-5,310588
2384,016113	-0,003228	-0,003196	0,143041	-5,330588
2384,016113	-0,003229	-0,003193	0,143041	-5,330588
2394,426514	-0,003225	-0,0032	0,143666	-5,350883
2394,426514	-0,003225	-0,0032	0,143666	-5,350883
2394,426514	-0,003228	-0,003195	0,143666	-5,370588
2394,426514	-0,003229	-0,003193	0,143666	-5,370588
2404,837158	-0,003228	-0,003195	0,14429	-5,390294
2404,837158	-0,003228	-0,003194	0,14429	-5,390294
2415,247803	-0,003228	-0,003196	0,144915	-5,409706
2415,247803	-0,003228	-0,003194	0,144915	-5,409706
2436,068848	-0,003228	-0,003193	0,146164	-5,43
2436,068848	-0,003225	-0,003195	0,146164	-5,43
2436,068848	-0,00323	-0,003198	0,146164	-5,450294
2436,068848	-0,00323	-0,003198	0,146164	-5,450294
2446,479248	-0,003226	-0,003196	0,146789	-5,470294
2446,479248	-0,003228	-0,003197	0,146789	-5,470294
2436,068848	-0,003228	-0,003195	0,146164	-5,490588
2436,068848	-0,003228	-0,003197	0,146164	-5,490588
2446,479248	-0,003228	-0,003195	0,146789	-5,510294
2446,479248	-0,003228	-0,003198	0,146789	-5,510294
2446,479248	-0,003228	-0,003195	0,146789	-5,530294
2446,479248	-0,003226	-0,003194	0,146789	-5,530294
2467,300537	-0,003226	-0,003194	0,148038	-5,55
2467,300537	-0,003226	-0,003195	0,148038	-5,55
2467,300537	-0,003228	-0,00319	0,148038	-5,57
2467,300537	-0,003225	-0,003193	0,148038	-5,57
2467,300537	-0,003226	-0,003195	0,148038	-5,59
2467,300537	-0,003229	-0,003196	0,148038	-5,59
2488,121582	-0,003226	-0,003195	0,149287	-5,610294
2488,121582	-0,003229	-0,003194	0,149287	-5,610294
2498,532227	-0,003229	-0,003194	0,149912	-5,630294
2498,532227	-0,003226	-0,003195	0,149912	-5,630294
2498,532227	-0,003226	-0,003194	0,149912	-5,650294
2498,532227	-0,003228	-0,003194	0,149912	-5,650294
2508,942627	-0,003229	-0,003193	0,150537	-5,670294
2508,942627	-0,003226	-0,003195	0,150537	-5,670294
2508,942627	-0,003228	-0,003194	0,150537	-5,690588
2508,942627	-0,003228	-0,003195	0,150537	-5,690588
2529,763672	-0,003228	-0,003195	0,151786	-5,710294
2529,763672	-0,00323	-0,003193	0,151786	-5,710294
2519,353271	-0,00323	-0,003195	0,151161	-5,729706
2519,353271	-0,003226	-0,003197	0,151161	-5,729706
2529,763672	-0,003228	-0,003194	0,151786	-5,75
2529,763672	-0,003229	-0,003195	0,151786	-5,75
2560,995361	-0,003226	-0,003191	0,15366	-5,770588
2560,995361	-0,003226	-0,003197	0,15366	-5,770588
2560,995361	-0,003226	-0,003195	0,15366	-5,79
2560,995361	-0,003229	-0,003196	0,15366	-5,79
2560,995361	-0,003229	-0,003196	0,15366	-5,81
2560,995361	-0,003229	-0,003193	0,15366	-5,81
2581,816406	-0,003228	-0,003193	0,154909	-5,83
2581,816406	-0,00323	-0,003197	0,154909	-5,83
2571,406006	-0,003228	-0,003194	0,154284	-5,850294
2571,406006	-0,003229	-0,003196	0,154284	-5,850294
2581,816406	-0,003229	-0,003196	0,154909	-5,870294
2581,816406	-0,003226	-0,003193	0,154909	-5,870294
2571,406006	-0,003226	-0,003193	0,154284	-5,89
2571,406006	-0,003228	-0,003195	0,154284	-5,89
2581,816406	-0,003231	-0,003195	0,154909	-5,909706
2581,816406	-0,003225	-0,003193	0,154909	-5,909706
2581,816406	-0,003229	-0,003195	0,154909	-5,929706
2581,816406	-0,003225	-0,003196	0,154909	-5,929706
2602,637695	-0,003228	-0,003194	0,156158	-5,95
2602,637695	-0,003224	-0,003195	0,156158	-5,95
2602,637695	-0,003224	-0,003195	0,156158	-5,97
2602,637695	-0,003226	-0,003197	0,156158	-5,97
2602,637695	-0,00323	-0,003195	0,156158	-5,989706
2602,637695	-0,003228	-0,003197	0,156158	-5,989706
2613,048096	-0,003226	-0,003194	0,156783	-6,01
2613,048096	-0,003226	-0,003197	0,156783	-6,01
2623,45874	-0,003226	-0,003195	0,157408	-6,029706
2623,45874	-0,003228	-0,003195	0,157408	-6,029706
2613,048096	-0,003228	-0,003195	0,156783	-6,049706
2613,048096	-0,003226	-0,003195	0,156783	-6,049706
2633,869385	-0,003228	-0,003194	0,158032	-6,069412
2633,869385	-0,003229	-0,003195	0,158032	-6,069412
2633,869385	-0,003226	-0,003195	0,158032	-6,089706
2633,869385	-0,00323	-0,003195	0,158032	-6,089706
2613,048096	-0,003226	-0,003193	0,156783	-6,109706
2613,048096	-0,003225	-0,003197	0,156783	-6,109706
2644,279785	-0,003225	-0,003197	0,158657	-6,129706
2644,279785	-0,003225	-0,003193	0,158657	-6,129706
2654,69043	-0,003229	-0,003197	0,159281	-6,15
2654,69043	-0,003231	-0,003198	0,159281	-6,15
2644,279785	-0,003225	-0,003194	0,158657	-6,170294
2644,279785	-0,003226	-0,003197	0,158657	-6,170294
2654,69043	-0,00323	-0,003196	0,159281	-6,19
2654,69043	-0,003229	-0,003194	0,159281	-6,19
2675,511475	-0,003229	-0,003194	0,160531	-6,21
2675,511475	-0,00323	-0,003193	0,160531	-6,21
2685,922119	-0,003228	-0,003195	0,161155	-6,229412
2685,922119	-0,003231	-0,003195	0,161155	-6,229412
2665,10083	-0,003228	-0,003194	0,159906	-6,249706
2665,10083	-0,003226	-0,003193	0,159906	-6,249706
2685,922119	-0,003228	-0,003196	0,161155	-6,269706
2685,922119	-0,003226	-0,003194	0,161155	-6,269706
2706,743164	-0,003226	-0,003194	0,162405	-6,289706
2706,743164	-0,003225	-0,003196	0,162405	-6,289706
2706,743164	-0,003226	-0,003194	0,162405	-6,309706
2706,743164	-0,003229	-0,003194	0,162405	-6,309706
2706,743164	-0,003228	-0,003191	0,162405	-6,329706
2706,743164	-0,003226	-0,003193	0,162405	-6,329706
2696,33252	-0,003228	-0,00319	0,16178	-6,35
2696,33252	-0,003228	-0,003195	0,16178	-6,35
2706,743164	-0,003229	-0,003196	0,162405	-6,370294
2706,743164	-0,003228	-0,003194	0,162405	-6,370294
2737,974854	-0,003228	-0,003194	0,164278	-6,389412
2737,974854	-0,003228	-0,00319	0,164278	-6,389412
2727,564209	-0,003225	-0,003197	0,163654	-6,409412
2727,564209	-0,003225	-0,003194	0,163654	-6,409412
2727,564209	-0,003231	-0,003194	0,163654	-6,429706
2727,564209	-0,003226	-0,003194	0,163654	-6,429706
2727,564209	-0,003225	-0,003195	0,163654	-6,45
2727,564209	-0,003228	-0,003197	0,163654	-6,45
2717,153564	-0,003228	-0,003197	0,163029	-6,47
2717,153564	-0,003228	-0,003196	0,163029	-6,47
2737,974854	-0,003229	-0,003194	0,164278	-6,489706
2737,974854	-0,003228	-0,003195	0,164278	-6,489706
2727,564209	-0,003223	-0,003191	0,163654	-6,51
2727,564209	-0,003226	-0,003196	0,163654	-6,51
2758,795898	-0,003229	-0,003191	0,165528	-6,529412
2758,795898	-0,003228	-0,003194	0,165528	-6,529412
2758,795898	-0,003228	-0,003194	0,165528	-6,549412
2758,795898	-0,003228	-0,003195	0,165528	-6,549412
2769,206543	-0,003226	-0,003194	0,166152	-6,569412
2769,206543	-0,003228	-0,003194	0,166152	-6,569412
2779,616943	-0,003226	-0,003195	0,166777	-6,589412
2779,616943	-0,003229	-0,003197	0,166777	-6,589412
2790,027588	-0,003228	-0,003194	0,167402	-6,609412
2790,027588	-0,003228	-0,003196	0,167402	-6,609412
2769,206543	-0,003228	-0,003196	0,166152	-6,629412
2769,206543	-0,003225	-0,003193	0,166152	-6,629412
2779,616943	-0,003228	-0,003197	0,166777	-6,649706
2779,616943	-0,003229	-0,003195	0,166777	-6,649706
2758,795898	-0,003224	-0,003194	0,165528	-6,669706
2758,795898	-0,003226	-0,003191	0,165528	-6,669706
2790,027588	-0,003228	-0,00319	0,167402	-6,689706
2790,027588	-0,003226	-0,003195	0,167402	-6,689706
2821,259277	-0,003226	-0,003195	0,169276	-6,709706
2821,259277	-0,00323	-0,003194	0,169276	-6,709706
2800,437988	-0,003229	-0,003195	0,168026	-6,729706
2800,437988	-0,003228	-0,003197	0,168026	-6,729706
2790,027588	-0,003229	-0,003194	0,167402	-6,749412
2790,027588	-0,003226	-0,003194	0,167402	-6,749412
2800,437988	-0,003228	-0,003196	0,168026	-6,769706
2800,437988	-0,003229	-0,003195	0,168026	-6,769706
2800,437988	-0,003229	-0,003195	0,168026	-6,789412
2800,437988	-0,003228	-0,003197	0,168026	-6,789412
2821,259277	-0,003226	-0,003194	0,169276	-6,809118
2821,259277	-0,00323	-0,003194	0,169276	-6,809118
2810,848633	-0,003229	-0,003194	0,168651	-6,829412
2810,848633	-0,003228	-0,003194	0,168651	-6,829412
2821,259277	-0,00323	-0,003195	0,169276	-6,849412
2821,259277	-0,003226	-0,003193	0,169276	-6,849412
2821,259277	-0,003231	-0,003196	0,169276	-6,869706
2821,259277	-0,003226	-0,003197	0,169276	-6,869706
2831,669678	-0,003226	-0,003197	0,1699	-6,889706
2831,669678	-0,003224	-0,003195	0,1699	-6,889706
2821,259277	-0,003228	-0,003194	0,169276	-6,909118
2821,259277	-0,003229	-0,003195	0,169276	-6,909118
2821,259277	-0,003229	-0,003194	0,169276	-6,929118
2821,259277	-0,003228	-0,003194	0,169276	-6,929118
2821,259277	-0,003226	-0,003195	0,169276	-6,949412
2821,259277	-0,003226	-0,003195	0,169276	-6,949412
2831,669678	-0,003228	-0,003193	0,1699	-6,969412
2831,669678	-0,003226	-0,003195	0,1699	-6,969412
2842,080322	-0,003226	-0,003194	0,170525	-6,989412
2842,080322	-0,00323	-0,003196	0,170525	-6,989412
2810,848633	-0,003224	-0,003194	0,168651	-7,009706
2810,848633	-0,003228	-0,003195	0,168651	-7,009706
2831,669678	-0,003229	-0,003193	0,1699	-7,029412
2831,669678	-0,003225	-0,003194	0,1699	-7,029412
2842,080322	-0,003225	-0,003194	0,170525	-7,049412
2842,080322	-0,003225	-0,003195	0,170525	-7,049412
2862,901367	-0,003228	-0,003194	0,171774	-7,069412
2862,901367	-0,003228	-0,003196	0,171774	-7,069412
2873,312012	-0,003226	-0,003195	0,172399	-7,089118
2873,312012	-0,00323	-0,003195	0,172399	-7,089118
2883,722412	-0,003225	-0,003194	0,173023	-7,109412
2883,722412	-0,003226	-0,003197	0,173023	-7,109412
2852,490723	-0,003226	-0,003197	0,171149	-7,129117
2852,490723	-0,003225	-0,003194	0,171149	-7,129117
2873,312012	-0,003228	-0,003197	0,172399	-7,148824
2873,312012	-0,003229	-0,003196	0,172399	-7,148824
2873,312012	-0,003228	-0,003195	0,172399	-7,169706
2873,312012	-0,003229	-0,003197	0,172399	-7,169706
2862,901367	-0,003228	-0,003197	0,171774	-7,189412
2862,901367	-0,003228	-0,003195	0,171774	-7,189412
2883,722412	-0,00323	-0,003196	0,173023	-7,209117
2883,722412	-0,003229	-0,003196	0,173023	-7,209117
2883,722412	-0,003229	-0,003196	0,173023	-7,229412
2883,722412	-0,003224	-0,003195	0,173023	-7,229412
2894,133057	-0,003228	-0,003197	0,173648	-7,249412
2894,133057	-0,003225	-0,003195	0,173648	-7,249412
2862,901367	-0,003226	-0,003195	0,171774	-7,269118
2862,901367	-0,003225	-0,003196	0,171774	-7,269118
2894,133057	-0,003228	-0,003196	0,173648	-7,289118
2894,133057	-0,003231	-0,003196	0,173648	-7,289118
2904,543701	-0,003228	-0,003195	0,174273	-7,309118
2904,543701	-0,003225	-0,003196	0,174273	-7,309118
2894,133057	-0,003226	-0,003195	0,173648	-7,329412
2894,133057	-0,00323	-0,003197	0,173648	-7,329412
2904,543701	-0,003228	-0,003195	0,174273	-7,349412
2904,543701	-0,003228	-0,003195	0,174273	-7,349412
2873,312012	-0,003228	-0,003196	0,172399	-7,369118
2873,312012	-0,003226	-0,003195	0,172399	-7,369118
2873,312012	-0,003226	-0,003195	0,172399	-7,389118
2873,312012	-0,003228	-0,003193	0,172399	-7,389118
2883,722412	-0,003228	-0,003196	0,173023	-7,409118
2883,722412	-0,003225	-0,003194	0,173023	-7,409118
2894,133057	-0,003226	-0,003194	0,173648	-7,429118
2894,133057	-0,003228	-0,003195	0,173648	-7,429118
301,905975	-0,003228	-0,003195	0,018114	-7,449118
301,905975	-0,003226	-0,003195	0,018114	-7,449118
62,463303	-0,003228	-0,003197	0,003748	-7,469118
62,463303	-0,003225	-0,003194	0,003748	-7,469118
10,41055	-0,00323	-0,003196	0,000625	-7,489118
10,41055	-0,003228	-0,003194	0,000625	-7,489118
41,6422	-0,003226	-0,003193	0,002499	-7,509118
41,6422	-0,003228	-0,003196	0,002499	-7,509118
10,41055	-0,003228	-0,003196	0,000625	-7,529118
10,41055	-0,003226	-0,003198	0,000625	-7,529118
41,6422	-0,003226	-0,003194	0,002499	-7,548823
41,6422	-0,00323	-0,003194	0,002499	-7,548823
20,8211	-0,003226	-0,003194	0,001249	-7,568823
20,8211	-0,003226	-0,003193	0,001249	-7,568823
31,231651	-0,003229	-0,003197	0,001874	-7,589118
31,231651	-0,003229	-0,003197	0,001874	-7,589118
20,8211	-0,003226	-0,003195	0,001249	-7,609118
20,8211	-0,003228	-0,003197	0,001249	-7,609118
31,231651	-0,003225	-0,003196	0,001874	-7,629706
31,231651	-0,003226	-0,003194	0,001874	-7,629706
41,6422	-0,003229	-0,003196	0,002499	-7,649706
41,6422	-0,003226	-0,003194	0,002499	-7,649706
10,41055	-0,003229	-0,003195	0,000625	-7,669706
10,41055	-0,003229	-0,003195	0,000625	-7,669706
0	-0,003228	-0,003196	0	-7,689706
0	-0,003228	-0,003195	0	-7,689706
10,41055	-0,003226	-0,003196	0,000625	-7,709412
10,41055	-0,003226	-0,003194	0,000625	-7,709412
41,6422	-0,003229	-0,003193	0,002499	-7,728824
41,6422	-0,00323	-0,003194	0,002499	-7,728824
10,41055	-0,00323	-0,003194	0,000625	-7,749118
10,41055	-0,003229	-0,003191	0,000625	-7,749118
41,6422	-0,003226	-0,003195	0,002499	-7,768824
41,6422	-0,003228	-0,003195	0,002499	-7,768824
20,8211	-0,003226	-0,003194	0,001249	-7,788235
20,8211	-0,003228	-0,003196	0,001249	-7,788235
20,8211	-0,003224	-0,003191	0,001249	-7,810294
20,8211	-0,003224	-0,003191	0,001249	-7,810294
31,231651	-0,003228	-0,003195	0,001874	-7,828824
31,231651	-0,003226	-0,003194	0,001874	-7,828824
0	-0,003228	-0,003197	0	-7,848529
0	-0,00323	-0,003198	0	-7,848529
10,41055	-0,003229	-0,00319	0,000625	-7,868529
10,41055	-0,003228	-0,003195	0,000625	-7,868529
31,231651	-0,003229	-0,003191	0,001874	-7,888529
31,231651	-0,003229	-0,003191	0,001874	-7,888529
10,41055	-0,00323	-0,003195	0,000625	-7,908823
10,41055	-0,003225	-0,003193	0,000625	-7,908823
20,8211	-0,003225	-0,003193	0,001249	-7,928823
20,8211	-0,003228	-0,003194	0,001249	-7,928823
31,231651	-0,003225	-0,003195	0,001874	-7,948529
31,231651	-0,003228	-0,003197	0,001874	-7,948529
41,6422	-0,003224	-0,003194	0,002499	-7,968529
41,6422	-0,003228	-0,003193	0,002499	-7,968529
41,6422	-0,003226	-0,003195	0,002499	-7,981765
41,6422	-0,003228	-0,003193	0,002499	-7,981765
52,052753	-0,003229	-0,003196	0,003123	-7,981471
52,052753	-0,003228	-0,003195	0,003123	-7,981471
31,231651	-0,003228	-0,003195	0,001874	-7,981471
31,231651	-0,00323	-0,003195	0,001874	-7,981471