## Feuille1
Mesure effectuée le 31/03/2014 a 15:37
exl 116
Vitesse 0.1mm/s
Section 0.10mm2

OPERATEUR:

gain force	gain longi	fact J longi	gain J trans	fact J trans	section mm²
0	0,1	2,09	0,1	2,09	0,1

contrainte MPa	def longi	def trans	Force en kN	Position
43,724312	-0,003229	-0,003198	0,004372	-0,002941
43,724312	-0,003229	-0,003198	0,004372	-0,002941
37,477982	-0,00323	-0,003193	0,003748	-0,002941
43,724312	-0,003229	-0,003196	0,004372	-0,002941
43,724312	-0,003229	-0,003194	0,004372	-0,002941
31,231651	-0,00323	-0,003197	0,003123	-0,002941
31,231651	-0,003228	-0,003197	0,003123	-0,002941
43,724312	-0,003228	-0,003197	0,004372	-0,002941
43,724312	-0,00323	-0,003196	0,004372	-0,002941
43,724312	-0,003229	-0,003196	0,004372	-0,002941
43,724312	-0,003229	-0,003196	0,004372	-0,002941
43,724312	-0,003229	-0,003196	0,004372	-0,002941
43,724312	-0,003229	-0,003194	0,004372	-0,002941
49,970642	-0,003229	-0,003194	0,004997	-0,002941
49,970642	-0,003228	-0,003193	0,004997	-0,002941
43,724312	-0,003228	-0,003193	0,004372	-0,002941
43,724312	-0,003226	-0,003197	0,004372	-0,002941
37,477982	-0,003228	-0,003197	0,003748	-0,002941
37,477982	-0,003228	-0,003196	0,003748	-0,002941
49,970642	-0,00323	-0,003196	0,004997	-0,002941
49,970642	-0,003229	-0,003196	0,004997	-0,002941
31,231651	-0,003229	-0,003196	0,003123	-0,002941
31,231651	-0,003231	-0,003195	0,003123	-0,003529
37,477982	-0,003226	-0,003201	0,003748	-0,003529
37,477982	-0,003228	-0,003198	0,003748	-0,028235
62,463303	-0,003229	-0,003196	0,006246	-0,028235
68,709633	-0,00323	-0,003197	0,006871	-0,047941
68,709633	-0,00323	-0,003197	0,006871	-0,047941
62,463303	-0,003231	-0,003197	0,006246	-0,068235
62,463303	-0,003229	-0,003195	0,006246	-0,068235
68,709633	-0,003229	-0,003195	0,006871	-0,088529
68,709633	-0,003231	-0,003198	0,006871	-0,088529
68,709633	-0,003229	-0,003197	0,006871	-0,108235
68,709633	-0,003229	-0,003197	0,006871	-0,108235
81,202293	-0,003229	-0,003197	0,00812	-0,127353
81,202293	-0,003229	-0,003197	0,00812	-0,127353
87,448624	-0,003229	-0,003197	0,008745	-0,149412
87,448624	-0,003231	-0,0032	0,008745	-0,149412
99,941284	-0,003224	-0,003196	0,009994	-0,168824
99,941284	-0,003232	-0,003196	0,009994	-0,168824
124,926605	-0,00323	-0,003197	0,012493	-0,19
124,926605	-0,003228	-0,0032	0,012493	-0,19
118,680275	-0,003228	-0,0032	0,011868	-0,209118
118,680275	-0,003228	-0,003198	0,011868	-0,209118
124,926605	-0,003228	-0,003198	0,012493	-0,227941
124,926605	-0,003229	-0,003195	0,012493	-0,227941
137,419266	-0,003229	-0,003195	0,013742	-0,247353
137,419266	-0,003226	-0,003197	0,013742	-0,247353
143,665604	-0,003226	-0,003197	0,014367	-0,267353
143,665604	-0,003232	-0,003193	0,014367	-0,267353
149,911926	-0,003231	-0,003196	0,014991	-0,287647
149,911926	-0,00323	-0,003195	0,014991	-0,287647
149,911926	-0,00323	-0,003196	0,014991	-0,306765
149,911926	-0,003228	-0,003195	0,014991	-0,306765
149,911926	-0,00323	-0,003196	0,014991	-0,325882
149,911926	-0,003231	-0,003198	0,014991	-0,325882
174,897247	-0,003229	-0,003196	0,01749	-0,346471
174,897247	-0,003228	-0,003195	0,01749	-0,346471
181,143585	-0,003229	-0,003196	0,018114	-0,367353
181,143585	-0,003225	-0,003197	0,018114	-0,367353
181,143585	-0,003232	-0,003196	0,018114	-0,389118
181,143585	-0,00323	-0,003197	0,018114	-0,389118
181,143585	-0,003229	-0,003195	0,018114	-0,408235
181,143585	-0,003229	-0,003195	0,018114	-0,408235
206,128906	-0,003231	-0,003196	0,020613	-0,427353
206,128906	-0,00323	-0,003196	0,020613	-0,427353
199,882568	-0,003228	-0,003197	0,019988	-0,447941
199,882568	-0,003229	-0,0032	0,019988	-0,447941
206,128906	-0,003229	-0,003196	0,020613	-0,466765
206,128906	-0,003228	-0,003197	0,020613	-0,466765
212,375229	-0,003232	-0,003195	0,021238	-0,486176
212,375229	-0,003229	-0,003198	0,021238	-0,486176
243,606888	-0,003229	-0,003194	0,024361	-0,507059
243,606888	-0,003225	-0,003198	0,024361	-0,507059
224,867889	-0,003232	-0,003196	0,022487	-0,526176
224,867889	-0,003229	-0,003196	0,022487	-0,526176
256,099548	-0,003228	-0,003195	0,02561	-0,545294
256,099548	-0,003229	-0,0032	0,02561	-0,545294
256,099548	-0,003229	-0,003196	0,02561	-0,566176
256,099548	-0,00323	-0,003197	0,02561	-0,566176
249,85321	-0,003228	-0,003197	0,024985	-0,583529
249,85321	-0,00323	-0,003198	0,024985	-0,603235
262,345886	-0,00323	-0,003194	0,026235	-0,603235
262,345886	-0,003229	-0,003196	0,026235	-0,622059
262,345886	-0,003229	-0,003196	0,026235	-0,622059
262,345886	-0,003229	-0,003198	0,026235	-0,641471
281,084869	-0,003229	-0,003198	0,028108	-0,641471
274,838531	-0,003229	-0,003198	0,027484	-0,660882
274,838531	-0,003228	-0,003198	0,027484	-0,660882
299,823853	-0,003229	-0,003193	0,029982	-0,679412
299,823853	-0,003226	-0,003196	0,029982	-0,679412
299,823853	-0,003232	-0,0032	0,029982	-0,698529
299,823853	-0,003226	-0,003196	0,029982	-0,698529
312,316528	-0,003228	-0,0032	0,031232	-0,717647
312,316528	-0,00323	-0,003193	0,031232	-0,717647
343,548157	-0,003228	-0,003197	0,034355	-0,736471
343,548157	-0,00323	-0,0032	0,034355	-0,736471
331,055511	-0,003231	-0,003198	0,033106	-0,757647
331,055511	-0,003231	-0,003198	0,033106	-0,757647
331,055511	-0,00323	-0,003196	0,033106	-0,776765
331,055511	-0,003228	-0,003195	0,033106	-0,776765
343,548157	-0,003228	-0,003196	0,034355	-0,795882
343,548157	-0,003229	-0,003197	0,034355	-0,795882
337,301849	-0,00323	-0,003197	0,03373	-0,815294
337,301849	-0,003225	-0,0032	0,03373	-0,815294
356,040833	-0,00323	-0,003194	0,035604	-0,834706
356,040833	-0,00323	-0,003198	0,035604	-0,834706
374,779816	-0,003228	-0,003198	0,037478	-0,853824
374,779816	-0,003228	-0,003197	0,037478	-0,872647
381,026154	-0,00323	-0,003197	0,038103	-0,872647
381,026154	-0,00323	-0,003197	0,038103	-0,891765
381,026154	-0,003232	-0,003196	0,038103	-0,891765
381,026154	-0,003231	-0,003197	0,038103	-0,910882
393,518799	-0,00323	-0,003196	0,039352	-0,910882
406,011475	-0,003229	-0,003195	0,040601	-0,929706
406,011475	-0,00323	-0,003198	0,040601	-0,929706
424,750458	-0,003229	-0,003198	0,042475	-0,949412
424,750458	-0,003229	-0,003197	0,042475	-0,949412
424,750458	-0,003226	-0,003197	0,042475	-0,968824
424,750458	-0,00323	-0,0032	0,042475	-0,968824
424,750458	-0,00323	-0,003196	0,042475	-0,987353
424,750458	-0,00323	-0,003196	0,042475	-0,987353
437,243134	-0,003229	-0,003196	0,043724	-1,006471
437,243134	-0,00323	-0,003198	0,043724	-1,006471
437,243134	-0,003228	-0,003198	0,043724	-1,025882
437,243134	-0,003229	-0,003201	0,043724	-1,025882
437,243134	-0,003226	-0,003193	0,043724	-1,045
437,243134	-0,003228	-0,0032	0,043724	-1,045
455,982117	-0,003229	-0,003194	0,045598	-1,065
455,982117	-0,003232	-0,0032	0,045598	-1,065
474,7211	-0,003229	-0,003196	0,047472	-1,085882
474,7211	-0,003228	-0,003197	0,047472	-1,085882
487,213776	-0,00323	-0,003194	0,048721	-1,105294
487,213776	-0,003229	-0,003197	0,048721	-1,105294
487,213776	-0,003226	-0,003195	0,048721	-1,125294
487,213776	-0,00323	-0,003197	0,048721	-1,125294
487,213776	-0,003228	-0,003198	0,048721	-1,144118
487,213776	-0,003233	-0,003198	0,048721	-1,144118
499,706421	-0,003228	-0,003194	0,049971	-1,163529
499,706421	-0,003229	-0,003197	0,049971	-1,182647
499,706421	-0,00323	-0,003198	0,049971	-1,182647
499,706421	-0,003229	-0,003197	0,049971	-1,201765
530,938049	-0,003229	-0,003195	0,053094	-1,201765
518,445435	-0,003231	-0,003194	0,051845	-1,220294
518,445435	-0,003231	-0,003198	0,051845	-1,220294
537,184387	-0,003229	-0,003197	0,053718	-1,24
537,184387	-0,003231	-0,003197	0,053718	-1,24
549,677063	-0,003228	-0,003195	0,054968	-1,258824
549,677063	-0,003229	-0,003197	0,054968	-1,258824
543,430725	-0,003231	-0,003194	0,054343	-1,278235
543,430725	-0,003228	-0,003195	0,054343	-1,278235
568,416077	-0,00323	-0,003196	0,056842	-1,297059
568,416077	-0,003229	-0,003198	0,056842	-1,297059
562,169739	-0,003228	-0,003198	0,056217	-1,316176
562,169739	-0,003232	-0,003198	0,056217	-1,316176
574,662415	-0,003228	-0,0032	0,057466	-1,335588
574,662415	-0,003229	-0,003196	0,057466	-1,335588
568,416077	-0,003229	-0,003196	0,056842	-1,355294
568,416077	-0,003228	-0,003198	0,056842	-1,355294
562,169739	-0,00323	-0,003193	0,056217	-1,375
562,169739	-0,003229	-0,003196	0,056217	-1,375
568,416077	-0,003228	-0,003195	0,056842	-1,394412
568,416077	-0,003232	-0,003196	0,056842	-1,394412
562,169739	-0,003229	-0,003198	0,056217	-1,415294
562,169739	-0,003229	-0,003196	0,056217	-1,415294
574,662415	-0,003229	-0,003197	0,057466	-1,436471
574,662415	-0,00323	-0,003198	0,057466	-1,436471
587,155029	-0,003229	-0,003196	0,058716	-1,455588
587,155029	-0,003229	-0,003195	0,058716	-1,455588
580,908691	-0,003231	-0,003196	0,058091	-1,475
580,908691	-0,003232	-0,003197	0,058091	-1,475
599,647705	-0,003226	-0,003194	0,059965	-1,494118
599,647705	-0,003228	-0,003194	0,059965	-1,494118
593,401367	-0,003229	-0,003195	0,05934	-1,513235
593,401367	-0,003229	-0,003198	0,05934	-1,531765
618,386719	-0,003231	-0,003198	0,061839	-1,531765
618,386719	-0,00323	-0,003196	0,061839	-1,551176
637,125671	-0,003229	-0,003194	0,063713	-1,551176
624,633057	-0,003226	-0,003197	0,062463	-1,570588
624,633057	-0,00323	-0,003198	0,062463	-1,570588
624,633057	-0,003226	-0,003198	0,062463	-1,589412
624,633057	-0,003231	-0,003197	0,062463	-1,589412
630,879333	-0,003228	-0,003194	0,063088	-1,608824
630,879333	-0,003229	-0,003195	0,063088	-1,608824
637,125671	-0,003229	-0,003195	0,063713	-1,628235
637,125671	-0,003233	-0,003197	0,063713	-1,628235
655,864685	-0,003233	-0,003197	0,065586	-1,646765
655,864685	-0,003228	-0,003198	0,065586	-1,646765
655,864685	-0,003226	-0,003196	0,065586	-1,666471
655,864685	-0,00323	-0,0032	0,065586	-1,666471
662,111023	-0,00323	-0,003195	0,066211	-1,685588
662,111023	-0,003228	-0,003195	0,066211	-1,685588
674,603699	-0,003229	-0,0032	0,06746	-1,704706
674,603699	-0,003229	-0,003196	0,06746	-1,704706
693,342651	-0,003225	-0,003195	0,069334	-1,724412
693,342651	-0,003229	-0,003197	0,069334	-1,724412
693,342651	-0,003228	-0,003196	0,069334	-1,743235
693,342651	-0,003225	-0,003195	0,069334	-1,743235
699,588989	-0,003225	-0,003195	0,069959	-1,763235
699,588989	-0,00323	-0,003196	0,069959	-1,782353
693,342651	-0,00323	-0,003196	0,069334	-1,782353
693,342651	-0,003229	-0,003196	0,069334	-1,801471
705,835327	-0,003229	-0,003196	0,070584	-1,801471
705,835327	-0,003231	-0,003197	0,070584	-1,820882
712,081665	-0,003229	-0,003196	0,071208	-1,820882
718,328003	-0,003229	-0,003196	0,071833	-1,839706
718,328003	-0,003228	-0,003198	0,071833	-1,839706
730,820618	-0,003229	-0,003195	0,073082	-1,858824
730,820618	-0,003226	-0,003195	0,073082	-1,858824
737,066956	-0,00323	-0,003194	0,073707	-1,877353
737,066956	-0,00323	-0,003195	0,073707	-1,877353
755,805969	-0,00323	-0,003195	0,075581	-1,896471
755,805969	-0,003229	-0,003197	0,075581	-1,896471
743,313293	-0,003228	-0,003196	0,074331	-1,916176
743,313293	-0,003228	-0,003198	0,074331	-1,916176
755,805969	-0,003233	-0,003195	0,075581	-1,935294
755,805969	-0,00323	-0,003196	0,075581	-1,935294
755,805969	-0,003228	-0,003196	0,075581	-1,954706
755,805969	-0,003228	-0,003196	0,075581	-1,954706
755,805969	-0,00323	-0,003196	0,075581	-1,974412
755,805969	-0,003228	-0,003196	0,075581	-1,974412
780,79126	-0,00323	-0,003195	0,078079	-1,992941
780,79126	-0,003228	-0,003197	0,078079	-2,012353
780,79126	-0,003228	-0,003194	0,078079	-2,012353
780,79126	-0,003231	-0,003198	0,078079	-2,031177
787,037598	-0,003231	-0,003198	0,078704	-2,031177
780,79126	-0,003232	-0,003195	0,078079	-2,05
780,79126	-0,003229	-0,003198	0,078079	-2,05
818,269287	-0,003228	-0,003198	0,081827	-2,069118
818,269287	-0,00323	-0,003196	0,081827	-2,069118
830,761902	-0,003228	-0,003196	0,083076	-2,088824
830,761902	-0,003229	-0,003196	0,083076	-2,088824
824,515625	-0,003226	-0,003194	0,082452	-2,107941
824,515625	-0,003228	-0,003196	0,082452	-2,107941
824,515625	-0,003228	-0,003198	0,082452	-2,127059
824,515625	-0,003228	-0,003197	0,082452	-2,127059
855,747253	-0,003229	-0,003197	0,085575	-2,146177
855,747253	-0,003228	-0,003197	0,085575	-2,146177
843,254578	-0,003228	-0,003195	0,084325	-2,165294
843,254578	-0,003228	-0,003197	0,084325	-2,165294
855,747253	-0,003229	-0,003197	0,085575	-2,184118
855,747253	-0,003229	-0,003198	0,085575	-2,184118
874,486267	-0,003225	-0,003197	0,087449	-2,202941
874,486267	-0,003228	-0,003196	0,087449	-2,202941
874,486267	-0,003226	-0,0032	0,087449	-2,222647
874,486267	-0,003226	-0,003196	0,087449	-2,241765
899,471558	-0,00323	-0,003194	0,089947	-2,241765
899,471558	-0,00323	-0,003195	0,089947	-2,260588
886,978882	-0,003226	-0,003201	0,088698	-2,260588
893,22522	-0,003226	-0,003197	0,089323	-2,28
893,22522	-0,003226	-0,003197	0,089323	-2,28
905,717896	-0,003229	-0,003194	0,090572	-2,299706
905,717896	-0,003224	-0,003195	0,090572	-2,299706
924,456909	-0,003228	-0,003196	0,092446	-2,318235
924,456909	-0,003229	-0,0032	0,092446	-2,318235
936,949524	-0,00323	-0,0032	0,093695	-2,337647
936,949524	-0,003228	-0,003197	0,093695	-2,337647
930,703186	-0,00323	-0,003194	0,09307	-2,356765
930,703186	-0,003231	-0,003195	0,09307	-2,356765
936,949524	-0,003229	-0,0032	0,093695	-2,375588
936,949524	-0,003229	-0,003196	0,093695	-2,375588
949,4422	-0,003231	-0,003197	0,094944	-2,394412
949,4422	-0,00323	-0,003197	0,094944	-2,394412
949,4422	-0,003228	-0,003197	0,094944	-2,414412
949,4422	-0,00323	-0,003196	0,094944	-2,414412
955,688538	-0,003229	-0,003195	0,095569	-2,435294
955,688538	-0,003229	-0,003198	0,095569	-2,435294
986,920166	-0,00323	-0,003197	0,098692	-2,454706
986,920166	-0,003229	-0,003195	0,098692	-2,454706
993,166504	-0,003232	-0,003194	0,099317	-2,472941
993,166504	-0,00323	-0,003196	0,099317	-2,472941
1005,65918	-0,003232	-0,003195	0,100566	-2,492353
1005,65918	-0,003229	-0,003196	0,100566	-2,511471
993,166504	-0,003228	-0,003195	0,099317	-2,511471
993,166504	-0,003233	-0,003194	0,099317	-2,530588
1018,151855	-0,003229	-0,003195	0,101815	-2,530588
1011,905518	-0,003229	-0,003196	0,101191	-2,549706
1011,905518	-0,003229	-0,003195	0,101191	-2,549706
1018,151855	-0,003232	-0,003196	0,101815	-2,568824
1018,151855	-0,00323	-0,003198	0,101815	-2,568824
1030,644531	-0,003229	-0,0032	0,103064	-2,588529
1030,644531	-0,00323	-0,003196	0,103064	-2,588529
1049,383545	-0,003226	-0,003195	0,104938	-2,607059
1049,383545	-0,003229	-0,003195	0,104938	-2,607059
1055,629761	-0,003229	-0,003195	0,105563	-2,626765
1055,629761	-0,003231	-0,003196	0,105563	-2,626765
1068,122437	-0,00323	-0,003191	0,106812	-2,645588
1068,122437	-0,003228	-0,003195	0,106812	-2,645588
1080,615112	-0,00323	-0,003197	0,108062	-2,665
1080,615112	-0,00323	-0,003198	0,108062	-2,665
1080,615112	-0,003229	-0,003197	0,108062	-2,683824
1080,615112	-0,003229	-0,003198	0,108062	-2,683824
1093,107788	-0,003226	-0,003198	0,109311	-2,702941
1093,107788	-0,003229	-0,003196	0,109311	-2,702941
1105,600464	-0,003229	-0,003196	0,11056	-2,722353
1105,600464	-0,00323	-0,003195	0,11056	-2,741176
1118,09314	-0,00323	-0,003195	0,111809	-2,741176
1118,09314	-0,00323	-0,003196	0,111809	-2,760294
1105,600464	-0,003229	-0,003196	0,11056	-2,760294
1118,09314	-0,00323	-0,003197	0,111809	-2,78
1118,09314	-0,003231	-0,003195	0,111809	-2,78
1130,585815	-0,003231	-0,003195	0,113059	-2,798824
1130,585815	-0,003231	-0,003196	0,113059	-2,798824
1136,832153	-0,00323	-0,003196	0,113683	-2,817941
1136,832153	-0,00323	-0,003196	0,113683	-2,817941
1155,571045	-0,00323	-0,003196	0,115557	-2,837353
1155,571045	-0,00323	-0,003197	0,115557	-2,837353
1155,571045	-0,00323	-0,003197	0,115557	-2,856176
1155,571045	-0,003228	-0,003197	0,115557	-2,856176
1161,817383	-0,00323	-0,003195	0,116182	-2,875294
1161,817383	-0,003225	-0,003195	0,116182	-2,875294
1186,802734	-0,00323	-0,003197	0,11868	-2,894412
1186,802734	-0,003229	-0,003195	0,11868	-2,894412
1180,556396	-0,003228	-0,003198	0,118056	-2,914412
1180,556396	-0,003231	-0,003197	0,118056	-2,914412
1180,556396	-0,003231	-0,003194	0,118056	-2,934118
1180,556396	-0,003233	-0,003194	0,118056	-2,934118
1193,049072	-0,003229	-0,003197	0,119305	-2,953824
1193,049072	-0,00323	-0,003196	0,119305	-2,953824
1211,788086	-0,00323	-0,003198	0,121179	-2,974118
1211,788086	-0,003229	-0,003196	0,121179	-2,974118
1230,5271	-0,003229	-0,003196	0,123053	-2,992353
1230,5271	-0,003231	-0,003194	0,123053	-3,010882
1236,773437	-0,003229	-0,003194	0,123677	-3,010882
1236,773437	-0,003228	-0,003191	0,123677	-3,030294
1236,773437	-0,00323	-0,003196	0,123677	-3,030294
1236,773437	-0,00323	-0,0032	0,123677	-3,049412
1249,266113	-0,00323	-0,003197	0,124927	-3,049412
1249,266113	-0,003225	-0,003197	0,124927	-3,068235
1249,266113	-0,00323	-0,003196	0,124927	-3,068235
1261,758667	-0,003229	-0,003194	0,126176	-3,087353
1261,758667	-0,00323	-0,003197	0,126176	-3,087353
1274,251343	-0,003229	-0,003193	0,127425	-3,106765
1274,251343	-0,003226	-0,003198	0,127425	-3,106765
1274,251343	-0,003228	-0,003195	0,127425	-3,125882
1274,251343	-0,003228	-0,003196	0,127425	-3,125882
1286,744019	-0,003226	-0,003196	0,128674	-3,145294
1286,744019	-0,003229	-0,003196	0,128674	-3,145294
1305,483032	-0,003229	-0,003197	0,130548	-3,164412
1305,483032	-0,003226	-0,003197	0,130548	-3,164412
1317,975708	-0,003229	-0,003197	0,131798	-3,183824
1317,975708	-0,003231	-0,003196	0,131798	-3,183824
1311,72937	-0,003228	-0,003193	0,131173	-3,203235
1311,72937	-0,003228	-0,003196	0,131173	-3,203235
1311,72937	-0,003228	-0,003193	0,131173	-3,221765
1311,72937	-0,00323	-0,003197	0,131173	-3,240588
1324,222046	-0,003226	-0,003198	0,132422	-3,240588
1324,222046	-0,003228	-0,003195	0,132422	-3,260294
1330,468384	-0,003226	-0,003197	0,133047	-3,260294
1330,468384	-0,00323	-0,003195	0,133047	-3,279412
1336,714722	-0,003229	-0,003197	0,133671	-3,279412
1367,946289	-0,003226	-0,003196	0,136795	-3,298529
1367,946289	-0,00323	-0,003197	0,136795	-3,298529
1361,699951	-0,003228	-0,003194	0,13617	-3,317941
1361,699951	-0,003226	-0,003196	0,13617	-3,317941
1374,192627	-0,00323	-0,0032	0,137419	-3,336765
1374,192627	-0,00323	-0,003198	0,137419	-3,336765
1380,438965	-0,003226	-0,003196	0,138044	-3,355882
1380,438965	-0,003229	-0,003196	0,138044	-3,355882
1392,931641	-0,00323	-0,003198	0,139293	-3,375294
1392,931641	-0,00323	-0,003197	0,139293	-3,375294
1392,931641	-0,003228	-0,0032	0,139293	-3,393824
1392,931641	-0,003228	-0,003194	0,139293	-3,393824
1411,670654	-0,003228	-0,003195	0,141167	-3,414118
1411,670654	-0,003229	-0,003198	0,141167	-3,414118
1424,16333	-0,00323	-0,003196	0,142416	-3,435588
1424,16333	-0,003232	-0,003197	0,142416	-3,435588
1424,16333	-0,003228	-0,003197	0,142416	-3,452647
1424,16333	-0,00323	-0,003197	0,142416	-3,452647
1436,656006	-0,003228	-0,003198	0,143666	-3,472059
1436,656006	-0,003228	-0,003198	0,143666	-3,491176
1455,394897	-0,003228	-0,003198	0,145539	-3,491176
1455,394897	-0,003228	-0,003196	0,145539	-3,510588
1449,148682	-0,003231	-0,003191	0,144915	-3,510588
1449,148682	-0,003229	-0,003197	0,144915	-3,529706
1455,394897	-0,00323	-0,003196	0,145539	-3,529706
1461,641235	-0,003226	-0,003197	0,146164	-3,547941
1461,641235	-0,003224	-0,003195	0,146164	-3,547941
1474,133911	-0,003229	-0,003194	0,147413	-3,567353
1474,133911	-0,003228	-0,003196	0,147413	-3,567353
1492,872925	-0,003228	-0,003197	0,149287	-3,586176
1492,872925	-0,00323	-0,003197	0,149287	-3,586176
1492,872925	-0,003229	-0,0032	0,149287	-3,606176
1492,872925	-0,003232	-0,003197	0,149287	-3,606176
1505,365601	-0,003226	-0,003195	0,150537	-3,625
1505,365601	-0,003226	-0,003195	0,150537	-3,625
1499,119263	-0,00323	-0,003195	0,149912	-3,644412
1499,119263	-0,003228	-0,003195	0,149912	-3,644412
1505,365601	-0,003226	-0,003196	0,150537	-3,663529
1505,365601	-0,003231	-0,003197	0,150537	-3,663529
1511,611938	-0,00323	-0,003193	0,151161	-3,683235
1511,611938	-0,00323	-0,003195	0,151161	-3,683235
1536,59729	-0,003226	-0,003195	0,15366	-3,703529
1536,59729	-0,003229	-0,003195	0,15366	-3,703529
1524,104614	-0,003228	-0,003196	0,15241	-3,723529
1524,104614	-0,003228	-0,003196	0,15241	-3,723529
1549,089966	-0,003231	-0,003196	0,154909	-3,743235
1549,089966	-0,003226	-0,003198	0,154909	-3,743235
1561,58252	-0,00323	-0,003195	0,156158	-3,763824
1561,58252	-0,003229	-0,003195	0,156158	-3,763824
1567,828857	-0,00323	-0,003197	0,156783	-3,78353
1567,828857	-0,003231	-0,003197	0,156783	-3,78353
1586,567871	-0,003228	-0,003196	0,158657	-3,80353
1586,567871	-0,003225	-0,003196	0,158657	-3,80353
1586,567871	-0,003228	-0,003193	0,158657	-3,823529
1586,567871	-0,003231	-0,003196	0,158657	-3,823529
1611,553223	-0,003229	-0,003197	0,161155	-3,843529
1611,553223	-0,003231	-0,003198	0,161155	-3,843529
1617,799561	-0,003232	-0,003198	0,16178	-3,864118
1617,799561	-0,003228	-0,003196	0,16178	-3,864118
1636,538574	-0,003229	-0,003197	0,163654	-3,881765
1636,538574	-0,003229	-0,003196	0,163654	-3,900588
1624,045898	-0,003228	-0,003197	0,162405	-3,900588
1624,045898	-0,003228	-0,003195	0,162405	-3,92
1636,538574	-0,003226	-0,003194	0,163654	-3,92
1642,784912	-0,003228	-0,003197	0,164278	-3,939118
1642,784912	-0,003231	-0,003198	0,164278	-3,939118
1649,03125	-0,003229	-0,003195	0,164903	-3,958235
1649,03125	-0,003228	-0,003198	0,164903	-3,958235
1667,770142	-0,003226	-0,003196	0,166777	-3,977647
1667,770142	-0,003225	-0,003198	0,166777	-3,977647
1674,016479	-0,003231	-0,003196	0,167402	-3,997059
1674,016479	-0,003229	-0,003198	0,167402	-3,997059
1674,016479	-0,003229	-0,003195	0,167402	-4,015588
1674,016479	-0,003228	-0,003197	0,167402	-4,015588
1680,262817	-0,003229	-0,003197	0,168026	-4,035
1680,262817	-0,00323	-0,003197	0,168026	-4,035
1705,248169	-0,003229	-0,003195	0,170525	-4,054118
1705,248169	-0,003226	-0,003196	0,170525	-4,054118
1692,755493	-0,003226	-0,003197	0,169276	-4,072941
1692,755493	-0,003225	-0,003195	0,169276	-4,072941
1705,248169	-0,003229	-0,003195	0,170525	-4,093235
1705,248169	-0,003228	-0,003198	0,170525	-4,093235
1711,494507	-0,003228	-0,003197	0,171149	-4,113235
1711,494507	-0,00323	-0,003195	0,171149	-4,113235
1723,987183	-0,003226	-0,003197	0,172399	-4,133235
1723,987183	-0,00323	-0,003196	0,172399	-4,133235
1730,233521	-0,003228	-0,003195	0,173023	-4,153235
1730,233521	-0,003228	-0,003197	0,173023	-4,153235
1742,726196	-0,003226	-0,003196	0,174273	-4,171471
1742,726196	-0,003229	-0,003198	0,174273	-4,190294
1748,972534	-0,003226	-0,003198	0,174897	-4,190294
1748,972534	-0,003228	-0,003196	0,174897	-4,209117
1736,479858	-0,003229	-0,003197	0,173648	-4,209117
1767,711426	-0,00323	-0,003195	0,176771	-4,228529
1767,711426	-0,003228	-0,003196	0,176771	-4,228529
1773,957764	-0,003231	-0,003195	0,177396	-4,247647
1773,957764	-0,003228	-0,003193	0,177396	-4,247647
1786,450439	-0,003231	-0,003198	0,178645	-4,266765
1786,450439	-0,00323	-0,003197	0,178645	-4,266765
1792,696777	-0,00323	-0,003197	0,17927	-4,286177
1792,696777	-0,003232	-0,003198	0,17927	-4,286177
1817,682129	-0,003228	-0,003196	0,181768	-4,305294
1817,682129	-0,003229	-0,003196	0,181768	-4,305294
1817,682129	-0,003226	-0,003194	0,181768	-4,324706
1817,682129	-0,003229	-0,003195	0,181768	-4,324706
1817,682129	-0,003231	-0,003195	0,181768	-4,343529
1817,682129	-0,00323	-0,003196	0,181768	-4,343529
1811,435791	-0,003228	-0,0032	0,181144	-4,363235
1811,435791	-0,00323	-0,003196	0,181144	-4,363235
1836,421143	-0,003228	-0,003196	0,183642	-4,382647
1836,421143	-0,003231	-0,003198	0,183642	-4,382647
1842,66748	-0,003225	-0,003195	0,184267	-4,402647
1842,66748	-0,003228	-0,003197	0,184267	-4,402647
1861,406372	-0,003228	-0,003196	0,186141	-4,422941
1861,406372	-0,003228	-0,003197	0,186141	-4,422941
1867,65271	-0,003229	-0,003197	0,186765	-4,442941
1867,65271	-0,003228	-0,003196	0,186765	-4,442941
1873,899048	-0,00323	-0,003197	0,18739	-4,462941
1873,899048	-0,003228	-0,003198	0,18739	-4,462941
1880,145386	-0,00323	-0,003198	0,188015	-4,482941
1880,145386	-0,003231	-0,003197	0,188015	-4,482941
1892,638062	-0,003228	-0,003197	0,189264	-4,501765
1892,638062	-0,003228	-0,0032	0,189264	-4,501765
1898,884399	-0,003233	-0,003197	0,189888	-4,521471
1898,884399	-0,003226	-0,003196	0,189888	-4,540294
1905,130737	-0,003229	-0,003195	0,190513	-4,540294
1905,130737	-0,003231	-0,003196	0,190513	-4,558824
1923,869751	-0,003232	-0,003196	0,192387	-4,558824
1923,869751	-0,003231	-0,003197	0,192387	-4,578235
1923,869751	-0,00323	-0,003197	0,192387	-4,578235
1930,116089	-0,003229	-0,003196	0,193012	-4,597647
1930,116089	-0,003228	-0,003196	0,193012	-4,597647
1936,362427	-0,003228	-0,003197	0,193636	-4,616765
1936,362427	-0,003232	-0,003196	0,193636	-4,616765
1948,855103	-0,00323	-0,003196	0,194886	-4,635588
1948,855103	-0,00323	-0,003196	0,194886	-4,635588
1961,347656	-0,003226	-0,003196	0,196135	-4,654706
1961,347656	-0,003228	-0,003194	0,196135	-4,654706
1955,101318	-0,003229	-0,003197	0,19551	-4,674118
1955,101318	-0,003229	-0,003195	0,19551	-4,674118
1967,593994	-0,00323	-0,003195	0,196759	-4,693235
1967,593994	-0,00323	-0,0032	0,196759	-4,693235
1980,08667	-0,00323	-0,003196	0,198009	-4,713235
1980,08667	-0,003229	-0,003195	0,198009	-4,713235
1992,579346	-0,003226	-0,003195	0,199258	-4,732353
1992,579346	-0,003231	-0,003198	0,199258	-4,732353
2005,072021	-0,003226	-0,003196	0,200507	-4,752353
2005,072021	-0,003229	-0,003197	0,200507	-4,752353
1998,825684	-0,00323	-0,003194	0,199883	-4,771176
1998,825684	-0,003228	-0,003198	0,199883	-4,79
2005,072021	-0,00323	-0,003195	0,200507	-4,79
2005,072021	-0,003229	-0,003198	0,200507	-4,809412
2017,564697	-0,003229	-0,003198	0,201756	-4,809412
2030,057373	-0,00323	-0,003196	0,203006	-4,828529
2030,057373	-0,003226	-0,003198	0,203006	-4,828529
2042,550049	-0,003229	-0,003197	0,204255	-4,847353
2042,550049	-0,003228	-0,003197	0,204255	-4,847353
2061,289062	-0,003229	-0,003194	0,206129	-4,866471
2061,289062	-0,003229	-0,003196	0,206129	-4,866471
2048,796387	-0,003229	-0,003196	0,20488	-4,885588
2048,796387	-0,003229	-0,003194	0,20488	-4,885588
2061,289062	-0,003228	-0,003195	0,206129	-4,904412
2061,289062	-0,00323	-0,003195	0,206129	-4,904412
2073,781738	-0,003229	-0,003196	0,207378	-4,923823
2073,781738	-0,00323	-0,003196	0,207378	-4,923823
2073,781738	-0,003226	-0,003194	0,207378	-4,942941
2073,781738	-0,003229	-0,003196	0,207378	-4,942941
2086,274414	-0,003229	-0,003196	0,208627	-4,962647
2086,274414	-0,00323	-0,003196	0,208627	-4,962647
2098,76709	-0,00323	-0,003194	0,209877	-4,982647
2098,76709	-0,003228	-0,003193	0,209877	-4,982647
2086,274414	-0,00323	-0,003195	0,208627	-5,002647
2086,274414	-0,003229	-0,003193	0,208627	-5,002647
2098,76709	-0,003226	-0,003198	0,209877	-5,022353
2098,76709	-0,003229	-0,003197	0,209877	-5,022353
2117,505859	-0,003226	-0,003198	0,211751	-5,040883
2117,505859	-0,003228	-0,003196	0,211751	-5,059706
2123,752197	-0,003228	-0,003198	0,212375	-5,059706
2123,752197	-0,00323	-0,003196	0,212375	-5,079118
2136,244873	-0,003229	-0,003193	0,213624	-5,079118
2136,244873	-0,003229	-0,003196	0,213624	-5,097941
2136,244873	-0,003226	-0,0032	0,213624	-5,097941
2142,491211	-0,003231	-0,003195	0,214249	-5,117353
2142,491211	-0,00323	-0,003196	0,214249	-5,117353
2154,983887	-0,003231	-0,003197	0,215498	-5,136471
2154,983887	-0,003225	-0,003197	0,215498	-5,136471
2167,476562	-0,003226	-0,003197	0,216748	-5,155882
2167,476562	-0,003228	-0,003196	0,216748	-5,155882
2167,476562	-0,003229	-0,003197	0,216748	-5,174706
2167,476562	-0,003231	-0,0032	0,216748	-5,174706
2186,215576	-0,003229	-0,003196	0,218622	-5,193823
2186,215576	-0,003229	-0,003197	0,218622	-5,193823
2192,461914	-0,00323	-0,003194	0,219246	-5,212353
2192,461914	-0,003228	-0,003194	0,219246	-5,212353
2192,461914	-0,003228	-0,003196	0,219246	-5,232059
2192,461914	-0,003228	-0,003195	0,219246	-5,232059
2204,95459	-0,00323	-0,003198	0,220495	-5,250882
2204,95459	-0,003231	-0,003196	0,220495	-5,250882
2198,708252	-0,00323	-0,0032	0,219871	-5,270882
2198,708252	-0,003229	-0,003194	0,219871	-5,289706
2198,708252	-0,00323	-0,003197	0,219871	-5,289706
2198,708252	-0,00323	-0,003197	0,219871	-5,308824
2204,95459	-0,00323	-0,003197	0,220495	-5,308824
2204,95459	-0,003231	-0,003197	0,220495	-5,328235
2236,186279	-0,003228	-0,003195	0,223619	-5,328235
2236,186279	-0,003228	-0,003195	0,223619	-5,347353
2236,186279	-0,003228	-0,003197	0,223619	-5,347353
2242,432617	-0,003228	-0,003195	0,224243	-5,366471
2242,432617	-0,003228	-0,003196	0,224243	-5,366471
2248,678955	-0,003231	-0,003195	0,224868	-5,385
2248,678955	-0,003228	-0,003198	0,224868	-5,385
2242,432617	-0,00323	-0,003197	0,224243	-5,404412
2242,432617	-0,003228	-0,003195	0,224243	-5,404412
2267,417969	-0,003225	-0,003198	0,226742	-5,42353
2267,417969	-0,00323	-0,003197	0,226742	-5,42353
2267,417969	-0,003229	-0,003197	0,226742	-5,442647
2267,417969	-0,003228	-0,003196	0,226742	-5,442647
2273,664307	-0,00323	-0,003198	0,227366	-5,462353
2273,664307	-0,00323	-0,003197	0,227366	-5,462353
2273,664307	-0,003229	-0,003194	0,227366	-5,482353
2273,664307	-0,003226	-0,003197	0,227366	-5,482353
2279,910645	-0,003226	-0,003197	0,227991	-5,501176
2279,910645	-0,003226	-0,003196	0,227991	-5,501176
2317,388428	-0,003229	-0,003197	0,231739	-5,520294
2317,388428	-0,003228	-0,003197	0,231739	-5,539412
2304,895752	-0,003228	-0,003197	0,23049	-5,539412
2304,895752	-0,003226	-0,003198	0,23049	-5,558235
2304,895752	-0,00323	-0,003196	0,23049	-5,558235
2323,634766	-0,003228	-0,003198	0,232363	-5,577353
2323,634766	-0,003226	-0,003195	0,232363	-5,577353
2329,881104	-0,00323	-0,003198	0,232988	-5,596765
2329,881104	-0,003229	-0,003196	0,232988	-5,596765
2323,634766	-0,003229	-0,003198	0,232363	-5,616471
2323,634766	-0,003231	-0,003198	0,232363	-5,616471
2336,127441	-0,003231	-0,003198	0,233613	-5,635
2336,127441	-0,003228	-0,003197	0,233613	-5,635
2348,620117	-0,003228	-0,003197	0,234862	-5,654706
2348,620117	-0,003229	-0,0032	0,234862	-5,654706
2354,866455	-0,003229	-0,0032	0,235487	-5,673823
2354,866455	-0,003229	-0,003196	0,235487	-5,673823
2361,112793	-0,003229	-0,003196	0,236111	-5,693235
2361,112793	-0,00323	-0,003195	0,236111	-5,693235
2367,359131	-0,00323	-0,003195	0,236736	-5,712059
2367,359131	-0,003228	-0,003198	0,236736	-5,712059
2386,098145	-0,003228	-0,003198	0,23861	-5,731765
2386,098145	-0,003228	-0,003197	0,23861	-5,731765
2373,605469	-0,003228	-0,003197	0,237361	-5,751765
2373,605469	-0,003231	-0,003196	0,237361	-5,751765
2379,851807	-0,003228	-0,003197	0,237985	-5,772353
2379,851807	-0,00323	-0,003197	0,237985	-5,772353
2392,344482	-0,00323	-0,003197	0,239234	-5,790883
2392,344482	-0,003229	-0,003198	0,239234	-5,790883
2398,59082	-0,003228	-0,003195	0,239859	-5,810294
2398,59082	-0,003231	-0,003197	0,239859	-5,829118
2411,083496	-0,003229	-0,003196	0,241108	-5,829118
2411,083496	-0,003229	-0,003196	0,241108	-5,848824
2417,329834	-0,003229	-0,003196	0,241733	-5,848824
2417,329834	-0,003226	-0,003196	0,241733	-5,867353
2417,329834	-0,003226	-0,003197	0,241733	-5,867353
2436,068848	-0,00323	-0,003196	0,243607	-5,886177
2436,068848	-0,003228	-0,003196	0,243607	-5,886177
2423,576172	-0,003229	-0,003196	0,242358	-5,905588
2423,576172	-0,00323	-0,003194	0,242358	-5,905588
2411,083496	-0,003225	-0,003196	0,241108	-5,925
2411,083496	-0,003231	-0,003197	0,241108	-5,925
2436,068848	-0,003228	-0,003195	0,243607	-5,944118
2436,068848	-0,003232	-0,003197	0,243607	-5,944118
2448,561523	-0,003229	-0,003193	0,244856	-5,962941
2448,561523	-0,003228	-0,003196	0,244856	-5,962941
2442,315186	-0,00323	-0,003198	0,244232	-5,982353
2442,315186	-0,003229	-0,003197	0,244232	-5,982353
2442,315186	-0,003229	-0,003196	0,244232	-6,002353
2442,315186	-0,00323	-0,003198	0,244232	-6,002353
2448,561523	-0,003228	-0,003195	0,244856	-6,020588
2448,561523	-0,00323	-0,003198	0,244856	-6,020588
2448,561523	-0,003231	-0,003196	0,244856	-6,04
2448,561523	-0,003228	-0,003198	0,244856	-6,059412
2467,300537	-0,00323	-0,003195	0,24673	-6,059412
2467,300537	-0,003229	-0,003196	0,24673	-6,078529
2479,793213	-0,003226	-0,003195	0,247979	-6,078529
2479,793213	-0,003229	-0,003196	0,247979	-6,097353
2479,793213	-0,00323	-0,003197	0,247979	-6,097353
2486,039551	-0,003232	-0,003198	0,248604	-6,116765
2486,039551	-0,00323	-0,003196	0,248604	-6,116765
2486,039551	-0,003229	-0,003196	0,248604	-6,135588
2486,039551	-0,003225	-0,003198	0,248604	-6,135588
2473,546875	-0,003226	-0,003196	0,247355	-6,154706
2473,546875	-0,003228	-0,003195	0,247355	-6,154706
2498,532227	-0,003224	-0,003197	0,249853	-6,174118
2498,532227	-0,003232	-0,003195	0,249853	-6,174118
2492,285889	-0,003229	-0,003194	0,249229	-6,19353
2492,285889	-0,003232	-0,003196	0,249229	-6,19353
2498,532227	-0,003229	-0,003197	0,249853	-6,212059
2498,532227	-0,003228	-0,003196	0,249853	-6,212059
2498,532227	-0,003228	-0,003195	0,249853	-6,231471
2498,532227	-0,003229	-0,003194	0,249853	-6,231471
2511,024658	-0,003229	-0,003196	0,251102	-6,251471
2511,024658	-0,003229	-0,003197	0,251102	-6,251471
2517,270996	-0,003229	-0,003197	0,251727	-6,270294
2517,270996	-0,003229	-0,003196	0,251727	-6,289118
2517,270996	-0,003228	-0,003196	0,251727	-6,289118
2517,270996	-0,003231	-0,003195	0,251727	-6,308529
2529,763672	-0,003226	-0,003201	0,252976	-6,308529
2529,763672	-0,00323	-0,003195	0,252976	-6,327353
2529,763672	-0,00323	-0,003195	0,252976	-6,327353
2542,256348	-0,00323	-0,003196	0,254226	-6,346177
2542,256348	-0,003226	-0,003195	0,254226	-6,346177
2536,01001	-0,003229	-0,003198	0,253601	-6,365588
2536,01001	-0,00323	-0,003196	0,253601	-6,365588
2542,256348	-0,003228	-0,003196	0,254226	-6,384706
2542,256348	-0,00323	-0,003196	0,254226	-6,384706
2548,502686	-0,00323	-0,003196	0,25485	-6,403235
2548,502686	-0,00323	-0,003196	0,25485	-6,403235
2554,749023	-0,003229	-0,003195	0,255475	-6,422941
2554,749023	-0,003226	-0,003195	0,255475	-6,422941
2560,995361	-0,003229	-0,003197	0,2561	-6,441765
2560,995361	-0,003231	-0,003196	0,2561	-6,441765
2554,749023	-0,003226	-0,003196	0,255475	-6,461471
2554,749023	-0,003229	-0,003196	0,255475	-6,461471
2554,749023	-0,00323	-0,003194	0,255475	-6,480294
2554,749023	-0,003229	-0,003198	0,255475	-6,480294
2548,502686	-0,003232	-0,003196	0,25485	-6,5
2548,502686	-0,003231	-0,003196	0,25485	-6,519412
2567,241699	-0,003231	-0,003198	0,256724	-6,519412
2560,995361	-0,003231	-0,003196	0,2561	-6,537941
2560,995361	-0,003229	-0,003196	0,2561	-6,537941
2567,241699	-0,003226	-0,003196	0,256724	-6,557059
2567,241699	-0,003231	-0,003198	0,256724	-6,557059
2567,241699	-0,003229	-0,003194	0,256724	-6,576177
2567,241699	-0,003228	-0,003193	0,256724	-6,576177
2573,488037	-0,00323	-0,003197	0,257349	-6,595
2573,488037	-0,00323	-0,003195	0,257349	-6,595
2579,734375	-0,003229	-0,003196	0,257973	-6,614412
2579,734375	-0,003229	-0,003196	0,257973	-6,614412
2579,734375	-0,003228	-0,003196	0,257973	-6,633823
2579,734375	-0,003229	-0,003197	0,257973	-6,633823
2585,980713	-0,003229	-0,003197	0,258598	-6,652941
2585,980713	-0,003228	-0,003196	0,258598	-6,652941
2579,734375	-0,00323	-0,003194	0,257973	-6,671765
2579,734375	-0,003229	-0,003194	0,257973	-6,671765
2573,488037	-0,00323	-0,003196	0,257349	-6,691471
2573,488037	-0,003228	-0,003197	0,257349	-6,691471
2592,227051	-0,003229	-0,003196	0,259223	-6,711176
2592,227051	-0,003228	-0,003196	0,259223	-6,711176
2585,980713	-0,003228	-0,003197	0,258598	-6,73
2585,980713	-0,003225	-0,003196	0,258598	-6,748824
2598,473389	-0,003232	-0,003198	0,259847	-6,748824
2598,473389	-0,00323	-0,003197	0,259847	-6,767941
2592,227051	-0,003228	-0,003201	0,259223	-6,767941
2592,227051	-0,003229	-0,003196	0,259223	-6,787059
2592,227051	-0,003225	-0,003196	0,259223	-6,787059
2598,473389	-0,00323	-0,003196	0,259847	-6,80647
2598,473389	-0,003225	-0,003193	0,259847	-6,80647
2592,227051	-0,003226	-0,0032	0,259223	-6,825882
2592,227051	-0,003228	-0,003196	0,259223	-6,825882
2598,473389	-0,003228	-0,003196	0,259847	-6,845294
2598,473389	-0,003228	-0,003197	0,259847	-6,845294
2610,966064	-0,003226	-0,003197	0,261097	-6,863823
2610,966064	-0,003229	-0,003197	0,261097	-6,863823
2610,966064	-0,00323	-0,003196	0,261097	-6,883235
2610,966064	-0,003228	-0,003197	0,261097	-6,883235
2610,966064	-0,00323	-0,003193	0,261097	-6,902353
2610,966064	-0,00323	-0,003197	0,261097	-6,902353
2610,966064	-0,003229	-0,003198	0,261097	-6,921176
2610,966064	-0,003228	-0,003196	0,261097	-6,921176
2629,705078	-0,003225	-0,003197	0,262971	-6,941176
2629,705078	-0,00323	-0,003196	0,262971	-6,941176
2623,45874	-0,003229	-0,0032	0,262346	-6,961176
2623,45874	-0,003226	-0,003195	0,262346	-6,961176
2629,705078	-0,00323	-0,003194	0,262971	-6,981471
2629,705078	-0,003229	-0,003197	0,262971	-6,981471
2623,45874	-0,003226	-0,0032	0,262346	-7,001765
2623,45874	-0,003228	-0,003197	0,262346	-7,001765
2629,705078	-0,003228	-0,003197	0,262971	-7,02
2629,705078	-0,003226	-0,003196	0,262971	-7,038529
2623,45874	-0,003228	-0,003196	0,262346	-7,038529
2623,45874	-0,003226	-0,003198	0,262346	-7,057647
2629,705078	-0,00323	-0,003198	0,262971	-7,057647
2629,705078	-0,003232	-0,003197	0,262971	-7,076765
2629,705078	-0,00323	-0,003195	0,262971	-7,076765
2623,45874	-0,003226	-0,003194	0,262346	-7,095588
2623,45874	-0,003232	-0,003195	0,262346	-7,095588
2629,705078	-0,00323	-0,003198	0,262971	-7,115
2629,705078	-0,003231	-0,003197	0,262971	-7,115
2629,705078	-0,003226	-0,003196	0,262971	-7,134412
2629,705078	-0,003229	-0,003195	0,262971	-7,134412
2617,212402	-0,003229	-0,003195	0,261721	-7,153235
2617,212402	-0,003228	-0,003196	0,261721	-7,153235
2629,705078	-0,003229	-0,003198	0,262971	-7,172353
2629,705078	-0,003229	-0,003196	0,262971	-7,172353
2635,951416	-0,003229	-0,003195	0,263595	-7,192059
2635,951416	-0,003229	-0,003198	0,263595	-7,192059
2642,197754	-0,003231	-0,003198	0,26422	-7,211176
2642,197754	-0,00323	-0,003196	0,26422	-7,211176
2635,951416	-0,00323	-0,003194	0,263595	-7,231176
2635,951416	-0,003228	-0,003198	0,263595	-7,231176
2623,45874	-0,003224	-0,003197	0,262346	-7,249412
2623,45874	-0,003228	-0,003197	0,262346	-7,268235
2635,951416	-0,003228	-0,003196	0,263595	-7,268235
2635,951416	-0,003226	-0,003195	0,263595	-7,287941
2642,197754	-0,003226	-0,003195	0,26422	-7,287941
2642,197754	-0,003229	-0,003195	0,26422	-7,307059
2642,197754	-0,003231	-0,003194	0,26422	-7,307059
2635,951416	-0,003229	-0,003196	0,263595	-7,325882
2635,951416	-0,003228	-0,003195	0,263595	-7,325882
2635,951416	-0,003228	-0,003195	0,263595	-7,345294
2635,951416	-0,003229	-0,003195	0,263595	-7,345294
2635,951416	-0,003229	-0,003195	0,263595	-7,364412
2635,951416	-0,00323	-0,003196	0,263595	-7,364412
2648,444092	-0,003229	-0,003195	0,264844	-7,383235
2648,444092	-0,003229	-0,003198	0,264844	-7,383235
2642,197754	-0,003231	-0,003201	0,26422	-7,402353
2642,197754	-0,003228	-0,003195	0,26422	-7,402353
2648,444092	-0,003232	-0,003195	0,264844	-7,421471
2648,444092	-0,003231	-0,003196	0,264844	-7,421471
2642,197754	-0,003231	-0,003196	0,26422	-7,440882
2642,197754	-0,003229	-0,003198	0,26422	-7,440882
2654,69043	-0,003229	-0,003198	0,265469	-7,460882
2654,69043	-0,003229	-0,003197	0,265469	-7,460882
2648,444092	-0,003229	-0,003197	0,264844	-7,480882
2648,444092	-0,00323	-0,003197	0,264844	-7,480882
2654,69043	-0,003232	-0,003195	0,265469	-7,501176
2654,69043	-0,003228	-0,003197	0,265469	-7,501176
2642,197754	-0,00323	-0,003197	0,26422	-7,520882
2642,197754	-0,003232	-0,003196	0,26422	-7,520882
2642,197754	-0,003232	-0,003196	0,26422	-7,540588
2642,197754	-0,003229	-0,003198	0,26422	-7,540588
2648,444092	-0,003229	-0,003198	0,264844	-7,560588
2648,444092	-0,003225	-0,003194	0,264844	-7,560588
2648,444092	-0,003235	-0,003196	0,264844	-7,580883
2648,444092	-0,003229	-0,003197	0,264844	-7,580883
2648,444092	-0,003229	-0,003197	0,264844	-7,601176
2648,444092	-0,003229	-0,003197	0,264844	-7,601176
2642,197754	-0,003229	-0,003197	0,26422	-7,621176
2642,197754	-0,003229	-0,003194	0,26422	-7,621176
2660,936768	-0,00323	-0,003194	0,266094	-7,640882
2660,936768	-0,003226	-0,003196	0,266094	-7,640882
2660,936768	-0,003231	-0,003197	0,266094	-7,660882
2660,936768	-0,003228	-0,003198	0,266094	-7,660882
2654,69043	-0,003228	-0,003195	0,265469	-7,679706
2654,69043	-0,003228	-0,003196	0,265469	-7,679706
2654,69043	-0,003228	-0,003196	0,265469	-7,698823
2654,69043	-0,00323	-0,003197	0,265469	-7,717941
2648,444092	-0,00323	-0,003197	0,264844	-7,717941
2648,444092	-0,003229	-0,003198	0,264844	-7,737059
2648,444092	-0,00323	-0,003196	0,264844	-7,737059
2648,444092	-0,00323	-0,003196	0,264844	-7,756176
2654,69043	-0,003225	-0,003194	0,265469	-7,756176
2660,936768	-0,003225	-0,003194	0,266094	-7,774706
2660,936768	-0,003228	-0,003198	0,266094	-7,774706
2635,951416	-0,003226	-0,003198	0,263595	-7,794412
2635,951416	-0,003229	-0,003195	0,263595	-7,794412
2660,936768	-0,003229	-0,003194	0,266094	-7,813824
2660,936768	-0,003226	-0,003196	0,266094	-7,813824
2648,444092	-0,00323	-0,003197	0,264844	-7,833235
2648,444092	-0,003231	-0,003197	0,264844	-7,833235
2648,444092	-0,003231	-0,003198	0,264844	-7,852353
2648,444092	-0,003229	-0,003197	0,264844	-7,852353
2654,69043	-0,00323	-0,003196	0,265469	-7,870883
2654,69043	-0,003228	-0,003196	0,265469	-7,870883
2648,444092	-0,003229	-0,003196	0,264844	-7,890588
2648,444092	-0,003228	-0,003197	0,264844	-7,890588
2660,936768	-0,003228	-0,003197	0,266094	-7,910294
2660,936768	-0,003229	-0,003191	0,266094	-7,910294
2673,429443	-0,00323	-0,003195	0,267343	-7,928823
2673,429443	-0,003226	-0,003195	0,267343	-7,928823
2648,444092	-0,003226	-0,003195	0,264844	-7,948823
2648,444092	-0,003229	-0,003197	0,264844	-7,967941
2667,183105	-0,003229	-0,003197	0,266718	-7,967941
2667,183105	-0,003228	-0,003196	0,266718	-7,987059
2660,936768	-0,003228	-0,003196	0,266094	-7,987059
2660,936768	-0,003226	-0,003198	0,266094	-8,006471
2673,429443	-0,003228	-0,003196	0,267343	-8,006471
2654,69043	-0,003228	-0,003196	0,265469	-8,025
2654,69043	-0,003228	-0,003197	0,265469	-8,025
2667,183105	-0,003228	-0,003197	0,266718	-8,044118
2667,183105	-0,003228	-0,003197	0,266718	-8,044118
2660,936768	-0,003228	-0,003197	0,266094	-8,063235
2660,936768	-0,003228	-0,003195	0,266094	-8,063235
2648,444092	-0,003228	-0,003195	0,264844	-8,082353
2648,444092	-0,003231	-0,003195	0,264844	-8,082353
2673,429443	-0,003231	-0,003196	0,267343	-8,101765
2673,429443	-0,00323	-0,003194	0,267343	-8,101765
2673,429443	-0,00323	-0,003194	0,267343	-8,120588
2673,429443	-0,003226	-0,003194	0,267343	-8,120588
2660,936768	-0,003226	-0,003194	0,266094	-8,140294
2660,936768	-0,003229	-0,003196	0,266094	-8,140294
2667,183105	-0,003229	-0,003196	0,266718	-8,161177
2667,183105	-0,003229	-0,003195	0,266718	-8,161177
2667,183105	-0,003229	-0,003196	0,266718	-8,180588
2667,183105	-0,003232	-0,003196	0,266718	-8,180588
2673,429443	-0,003229	-0,003197	0,267343	-8,199411
2673,429443	-0,003233	-0,003196	0,267343	-8,199411
2667,183105	-0,003233	-0,003196	0,266718	-8,218823
2667,183105	-0,00323	-0,003196	0,266718	-8,237941
2673,429443	-0,00323	-0,003196	0,267343	-8,237941
2673,429443	-0,003229	-0,003196	0,267343	-8,257059
2667,183105	-0,003229	-0,003196	0,266718	-8,257059
2667,183105	-0,003228	-0,003196	0,266718	-8,27647
2660,936768	-0,003229	-0,003196	0,266094	-8,27647
2679,675781	-0,003229	-0,003196	0,267968	-8,295
2679,675781	-0,003228	-0,003195	0,267968	-8,295
2679,675781	-0,003228	-0,003195	0,267968	-8,314412
2679,675781	-0,003229	-0,003196	0,267968	-8,314412
2679,675781	-0,003229	-0,0032	0,267968	-8,333823
2679,675781	-0,00323	-0,003195	0,267968	-8,333823
2673,429443	-0,00323	-0,003195	0,267343	-8,352647
2673,429443	-0,003231	-0,003195	0,267343	-8,352647
2667,183105	-0,003231	-0,003195	0,266718	-8,372059
2667,183105	-0,00323	-0,003197	0,266718	-8,372059
2673,429443	-0,00323	-0,003197	0,267343	-8,390882
2673,429443	-0,003229	-0,003197	0,267343	-8,390882
2660,936768	-0,003229	-0,003197	0,266094	-8,41
2660,936768	-0,00323	-0,003193	0,266094	-8,41
2667,183105	-0,00323	-0,003196	0,266718	-8,429117
2667,183105	-0,00323	-0,003194	0,266718	-8,429117
2667,183105	-0,00323	-0,003194	0,266718	-8,448824
2667,183105	-0,003226	-0,003195	0,266718	-8,467941
399,765137	-0,003226	-0,003195	0,039977	-8,467941
399,765137	-0,003228	-0,003195	0,039977	-8,487059
68,709633	-0,003228	-0,003195	0,006871	-8,487059
68,709633	-0,00323	-0,003196	0,006871	-8,506471
37,477982	-0,00323	-0,003196	0,003748	-8,506471
24,985321	-0,003228	-0,003197	0,002499	-8,525294
24,985321	-0,003228	-0,003197	0,002499	-8,525294
12,492661	-0,003229	-0,003197	0,001249	-8,544118
12,492661	-0,00323	-0,003191	0,001249	-8,544118
24,985321	-0,003231	-0,003194	0,002499	-8,563824
24,985321	-0,003231	-0,003194	0,002499	-8,563824
12,492661	-0,003228	-0,003194	0,001249	-8,582647
12,492661	-0,003228	-0,003194	0,001249	-8,582647
18,738991	-0,00323	-0,003197	0,001874	-8,601765
18,738991	-0,003228	-0,003195	0,001874	-8,601765
18,738991	-0,003226	-0,003195	0,001874	-8,620588
18,738991	-0,003228	-0,003196	0,001874	-8,620588
18,738991	-0,003228	-0,003195	0,001874	-8,640294
18,738991	-0,003229	-0,003196	0,001874	-8,640294
18,738991	-0,003229	-0,003193	0,001874	-8,660295
18,738991	-0,003231	-0,003194	0,001874	-8,660295
18,738991	-0,003229	-0,003198	0,001874	-8,68
18,738991	-0,00323	-0,00319	0,001874	-8,68
31,231651	-0,003228	-0,003195	0,003123	-8,698529
31,231651	-0,003229	-0,003195	0,003123	-8,717941
24,985321	-0,003226	-0,003198	0,002499	-8,717941
24,985321	-0,00323	-0,003198	0,002499	-8,73647
18,738991	-0,003228	-0,003194	0,001874	-8,73647
18,738991	-0,003229	-0,003196	0,001874	-8,755589
18,738991	-0,003231	-0,003194	0,001874	-8,755589
24,985321	-0,00323	-0,003195	0,002499	-8,774706
24,985321	-0,00323	-0,003195	0,002499	-8,774706
12,492661	-0,00323	-0,003198	0,001249	-8,794118
12,492661	-0,003225	-0,003193	0,001249	-8,794118
12,492661	-0,003229	-0,003198	0,001249	-8,813235
12,492661	-0,003225	-0,003196	0,001249	-8,813235
6,24633	-0,00323	-0,0032	0,000625	-8,832647
6,24633	-0,003225	-0,003195	0,000625	-8,832647
18,738991	-0,00323	-0,003196	0,001874	-8,852058
18,738991	-0,003229	-0,003197	0,001874	-8,852058
24,985321	-0,003229	-0,003197	0,002499	-8,875588
24,985321	-0,00323	-0,003196	0,002499	-8,875588
12,492661	-0,00323	-0,003196	0,001249	-8,894706
12,492661	-0,00323	-0,003194	0,001249	-8,894706
12,492661	-0,003229	-0,003195	0,001249	-8,913529
12,492661	-0,003228	-0,003196	0,001249	-8,913529
12,492661	-0,003228	-0,003196	0,001249	-8,932353
12,492661	-0,00323	-0,003196	0,001249	-8,932353
6,24633	-0,00323	-0,003196	0,000625	-8,951765
6,24633	-0,00323	-0,003197	0,000625	-8,951765
6,24633	-0,00323	-0,003197	0,000625	-8,970882
6,24633	-0,003228	-0,003198	0,000625	-8,970882
6,24633	-0,003226	-0,003195	0,000625	-8,970589
6,24633	-0,003231	-0,003197	0,000625	-8,970589
12,492661	-0,003231	-0,003197	0,001249	-8,970294
12,492661	-0,00323	-0,003197	0,001249	-8,970294
12,492661	-0,003228	-0,003196	0,001249	-8,970294
12,492661	-0,003229	-0,003195	0,001249	-8,970294
0	-0,00323	-0,003195	0	-8,970294