## Feuille1
Mesure effectuée le 31/03/2014 à 15:40
exl 116
Vitesse 0.1mm/s
Section 0.10mm2

OPERATEUR:

gain force	gain longi	fact J longi	gain J trans	fact J trans	section mm²
0,001	0,1	2,09	0,1	2,09	0,1

contrainte MPa	def longi	def trans	Force en kN	Position
74,955963	-0,003225	-0,003194	0,007496	-0,002059
74,955963	-0,003225	-0,003194	0,007496	-0,002059
81,202293	-0,003225	-0,003194	0,00812	-0,002059
81,202293	-0,003225	-0,003195	0,00812	-0,002059
81,202293	-0,003228	-0,003191	0,00812	-0,002353
81,202293	-0,003229	-0,003195	0,00812	-0,002353
62,463303	-0,003226	-0,003196	0,006246	-0,002059
62,463303	-0,003226	-0,003196	0,006246	-0,002059
74,955963	-0,003226	-0,003196	0,007496	-0,002059
74,955963	-0,003226	-0,003194	0,007496	-0,002059
81,202293	-0,003226	-0,003194	0,00812	-0,002059
81,202293	-0,003231	-0,003191	0,00812	-0,002059
81,202293	-0,003224	-0,003196	0,00812	-0,002059
81,202293	-0,003222	-0,003195	0,00812	-0,002059
74,955963	-0,003226	-0,003194	0,007496	-0,002353
74,955963	-0,003226	-0,003194	0,007496	-0,002353
81,202293	-0,003225	-0,003194	0,00812	-0,002353
81,202293	-0,003226	-0,003193	0,00812	-0,002353
74,955963	-0,003226	-0,003193	0,007496	-0,002059
74,955963	-0,003231	-0,003194	0,007496	-0,002059
81,202293	-0,003228	-0,003195	0,00812	-0,002353
81,202293	-0,003226	-0,003195	0,00812	-0,002353
81,202293	-0,003228	-0,003195	0,00812	-0,002059
81,202293	-0,003228	-0,003195	0,00812	-0,002059
93,694954	-0,003229	-0,003196	0,009369	-0,002059
93,694954	-0,003228	-0,003193	0,009369	-0,002059
81,202293	-0,00323	-0,003196	0,00812	-0,007353
81,202293	-0,00323	-0,003196	0,00812	-0,007353
93,694954	-0,003232	-0,003196	0,009369	-0,032941
93,694954	-0,003228	-0,003196	0,009369	-0,032941
112,433945	-0,003228	-0,003196	0,011243	-0,056765
112,433945	-0,003229	-0,003195	0,011243	-0,056765
118,680275	-0,003224	-0,003195	0,011868	-0,079706
118,680275	-0,003224	-0,003195	0,011868	-0,079706
112,433945	-0,00323	-0,003196	0,011243	-0,1
112,433945	-0,00323	-0,003195	0,011243	-0,1
124,926605	-0,00323	-0,003195	0,012493	-0,119706
124,926605	-0,003231	-0,003195	0,012493	-0,119706
137,419266	-0,003226	-0,003195	0,013742	-0,138824
137,419266	-0,003225	-0,003197	0,013742	-0,138824
143,665604	-0,003225	-0,003197	0,014367	-0,158529
143,665604	-0,003224	-0,003196	0,014367	-0,158529
162,404587	-0,003224	-0,003196	0,01624	-0,178529
162,404587	-0,003228	-0,003197	0,01624	-0,178529
174,897247	-0,003228	-0,003196	0,01749	-0,198529
174,897247	-0,003228	-0,003193	0,01749	-0,198529
174,897247	-0,003228	-0,003198	0,01749	-0,217353
174,897247	-0,00323	-0,003197	0,01749	-0,217353
187,389908	-0,003228	-0,0032	0,018739	-0,237059
187,389908	-0,003228	-0,003193	0,018739	-0,237059
199,882568	-0,003229	-0,003193	0,019988	-0,256765
199,882568	-0,003229	-0,003196	0,019988	-0,256765
212,375229	-0,003229	-0,003196	0,021238	-0,275882
212,375229	-0,003229	-0,003198	0,021238	-0,275882
224,867889	-0,003229	-0,003198	0,022487	-0,296765
224,867889	-0,003228	-0,003196	0,022487	-0,296765
218,621567	-0,003231	-0,003194	0,021862	-0,316765
218,621567	-0,003226	-0,003197	0,021862	-0,316765
231,114227	-0,003228	-0,003196	0,023111	-0,335588
231,114227	-0,00323	-0,003194	0,023111	-0,335588
249,85321	-0,003226	-0,003195	0,024985	-0,358529
249,85321	-0,003226	-0,003196	0,024985	-0,358529
243,606888	-0,003226	-0,003195	0,024361	-0,377941
243,606888	-0,003228	-0,003198	0,024361	-0,377941
256,099548	-0,003232	-0,003197	0,02561	-0,396765
256,099548	-0,003225	-0,003196	0,02561	-0,396765
268,592194	-0,003229	-0,003196	0,026859	-0,416471
268,592194	-0,00323	-0,003196	0,026859	-0,416471
274,838531	-0,003228	-0,0032	0,027484	-0,437353
274,838531	-0,003229	-0,003197	0,027484	-0,437353
306,07019	-0,003226	-0,003195	0,030607	-0,456176
306,07019	-0,003228	-0,003195	0,030607	-0,456176
299,823853	-0,003225	-0,003194	0,029982	-0,476471
299,823853	-0,003228	-0,003197	0,029982	-0,476471
324,809174	-0,003223	-0,003196	0,032481	-0,495294
324,809174	-0,00323	-0,003195	0,032481	-0,495294
318,562836	-0,003228	-0,003197	0,031856	-0,516176
318,562836	-0,003224	-0,003196	0,031856	-0,516176
324,809174	-0,003229	-0,003195	0,032481	-0,535588
324,809174	-0,003231	-0,003197	0,032481	-0,535588
331,055511	-0,003229	-0,003197	0,033106	-0,555
331,055511	-0,003228	-0,003194	0,033106	-0,555
343,548157	-0,003228	-0,003194	0,034355	-0,575588
343,548157	-0,003228	-0,003197	0,034355	-0,575588
343,548157	-0,003228	-0,003197	0,034355	-0,596765
356,040833	-0,003228	-0,003193	0,035604	-0,612353
362,28717	-0,003228	-0,003193	0,036229	-0,612353
362,28717	-0,003224	-0,003197	0,036229	-0,612353
362,28717	-0,003224	-0,003197	0,036229	-0,633529
368,533478	-0,003224	-0,003197	0,036853	-0,633529
368,533478	-0,003224	-0,003197	0,036853	-0,633529
368,533478	-0,003224	-0,003197	0,036853	-0,665294
368,533478	-0,003226	-0,003198	0,036853	-0,665294
368,533478	-0,003226	-0,003198	0,036853	-0,685882
368,533478	-0,003226	-0,003198	0,036853	-0,685882
381,026154	-0,003226	-0,003198	0,038103	-0,685882
381,026154	-0,003228	-0,003196	0,038103	-0,715294
381,026154	-0,003226	-0,003195	0,038103	-0,715294
424,750458	-0,003226	-0,003196	0,042475	-0,735588
424,750458	-0,00323	-0,003196	0,042475	-0,735588
430,996796	-0,00323	-0,003196	0,0431	-0,758235
430,996796	-0,003228	-0,003196	0,0431	-0,758235
437,243134	-0,003225	-0,003196	0,043724	-0,777353
437,243134	-0,003225	-0,003195	0,043724	-0,777353
462,228455	-0,003228	-0,003196	0,046223	-0,796765
462,228455	-0,003229	-0,003193	0,046223	-0,796765
455,982117	-0,003228	-0,003196	0,045598	-0,815294
455,982117	-0,003228	-0,003195	0,045598	-0,815294
468,474762	-0,003228	-0,003194	0,046847	-0,835882
468,474762	-0,003226	-0,003196	0,046847	-0,835882
474,7211	-0,003229	-0,003195	0,047472	-0,855
474,7211	-0,003229	-0,003193	0,047472	-0,855
480,967438	-0,003231	-0,003194	0,048097	-0,875294
480,967438	-0,003228	-0,003196	0,048097	-0,875294
487,213776	-0,003226	-0,003195	0,048721	-0,895
487,213776	-0,003228	-0,003195	0,048721	-0,895
493,460083	-0,003226	-0,003195	0,049346	-0,914706
493,460083	-0,003228	-0,003198	0,049346	-0,914706
505,952759	-0,003231	-0,003196	0,050595	-0,936176
505,952759	-0,003224	-0,003196	0,050595	-0,936176
512,199097	-0,003229	-0,003197	0,05122	-0,956765
512,199097	-0,003225	-0,003196	0,05122	-0,956765
493,460083	-0,003228	-0,003194	0,049346	-0,975588
493,460083	-0,003226	-0,003198	0,049346	-0,975588
524,691772	-0,00323	-0,003196	0,052469	-0,994706
524,691772	-0,003225	-0,003196	0,052469	-0,994706
530,938049	-0,003228	-0,003194	0,053094	-1,014412
530,938049	-0,003226	-0,003196	0,053094	-1,014412
562,169739	-0,003231	-0,003197	0,056217	-1,035588
562,169739	-0,003229	-0,003196	0,056217	-1,035588
562,169739	-0,003229	-0,003197	0,056217	-1,053235
562,169739	-0,003226	-0,003196	0,056217	-1,053235
574,662415	-0,003229	-0,003195	0,057466	-1,072647
574,662415	-0,003228	-0,003197	0,057466	-1,091471
562,169739	-0,003228	-0,003194	0,056217	-1,091471
555,923401	-0,003228	-0,003197	0,055592	-1,11
555,923401	-0,003226	-0,003195	0,055592	-1,11
562,169739	-0,003228	-0,003195	0,056217	-1,129412
562,169739	-0,003228	-0,003193	0,056217	-1,129412
568,416077	-0,003228	-0,003196	0,056842	-1,148529
568,416077	-0,003229	-0,003195	0,056842	-1,148529
568,416077	-0,003228	-0,003197	0,056842	-1,167647
568,416077	-0,003228	-0,003194	0,056842	-1,167647
574,662415	-0,003226	-0,003197	0,057466	-1,186471
574,662415	-0,003228	-0,003198	0,057466	-1,186471
574,662415	-0,003228	-0,003196	0,057466	-1,206177
574,662415	-0,003229	-0,003195	0,057466	-1,206177
568,416077	-0,003229	-0,003196	0,056842	-1,225294
568,416077	-0,003229	-0,003194	0,056842	-1,225294
593,401367	-0,003229	-0,003195	0,05934	-1,244412
593,401367	-0,003228	-0,003194	0,05934	-1,244412
605,894043	-0,003225	-0,003195	0,060589	-1,263529
605,894043	-0,003228	-0,003197	0,060589	-1,263529
612,140381	-0,003226	-0,003196	0,061214	-1,282647
612,140381	-0,003228	-0,003194	0,061214	-1,282647
624,633057	-0,003228	-0,003197	0,062463	-1,302059
624,633057	-0,003229	-0,003196	0,062463	-1,320882
630,879333	-0,003228	-0,003194	0,063088	-1,320882
630,879333	-0,003228	-0,003197	0,063088	-1,340294
630,879333	-0,003229	-0,003196	0,063088	-1,340294
649,618347	-0,003226	-0,003196	0,064962	-1,359706
649,618347	-0,003226	-0,003195	0,064962	-1,359706
649,618347	-0,003225	-0,003197	0,064962	-1,378529
649,618347	-0,003228	-0,0032	0,064962	-1,378529
649,618347	-0,003226	-0,003196	0,064962	-1,397647
649,618347	-0,003229	-0,003195	0,064962	-1,397647
662,111023	-0,003228	-0,003194	0,066211	-1,416471
662,111023	-0,003231	-0,003196	0,066211	-1,416471
655,864685	-0,003228	-0,003197	0,065586	-1,436176
655,864685	-0,003228	-0,003195	0,065586	-1,436176
668,357361	-0,00323	-0,003196	0,066836	-1,455588
668,357361	-0,003226	-0,003196	0,066836	-1,455588
680,849976	-0,003228	-0,003195	0,068085	-1,475
680,849976	-0,003229	-0,003198	0,068085	-1,475
680,849976	-0,003228	-0,003196	0,068085	-1,494118
680,849976	-0,003225	-0,003197	0,068085	-1,494118
680,849976	-0,003229	-0,003196	0,068085	-1,513235
680,849976	-0,003229	-0,003197	0,068085	-1,513235
699,588989	-0,003228	-0,003197	0,069959	-1,532941
699,588989	-0,003229	-0,003195	0,069959	-1,551471
718,328003	-0,003229	-0,003197	0,071833	-1,551471
718,328003	-0,003225	-0,003193	0,071833	-1,570882
718,328003	-0,003228	-0,003197	0,071833	-1,570882
712,081665	-0,003231	-0,003197	0,071208	-1,590294
712,081665	-0,003226	-0,003195	0,071208	-1,590294
724,574341	-0,003229	-0,003193	0,072457	-1,609412
724,574341	-0,003228	-0,00319	0,072457	-1,609412
718,328003	-0,003225	-0,003196	0,071833	-1,627647
718,328003	-0,003226	-0,003196	0,071833	-1,627647
730,820618	-0,003226	-0,003194	0,073082	-1,646765
730,820618	-0,003228	-0,003196	0,073082	-1,646765
743,313293	-0,003228	-0,003194	0,074331	-1,666471
743,313293	-0,003226	-0,003196	0,074331	-1,666471
743,313293	-0,00323	-0,003196	0,074331	-1,685588
743,313293	-0,003226	-0,003194	0,074331	-1,685588
749,559631	-0,003229	-0,003197	0,074956	-1,705
749,559631	-0,003228	-0,003196	0,074956	-1,705
780,79126	-0,003226	-0,003196	0,078079	-1,724118
780,79126	-0,003228	-0,003197	0,078079	-1,724118
780,79126	-0,003229	-0,003196	0,078079	-1,744118
780,79126	-0,003225	-0,003196	0,078079	-1,744118
799,530273	-0,00323	-0,003197	0,079953	-1,762647
799,530273	-0,003229	-0,003197	0,079953	-1,781176
805,776611	-0,003228	-0,003193	0,080578	-1,781176
805,776611	-0,003229	-0,003196	0,080578	-1,800882
805,776611	-0,003229	-0,003196	0,080578	-1,800882
799,530273	-0,003228	-0,003197	0,079953	-1,819118
799,530273	-0,00323	-0,003195	0,079953	-1,819118
824,515625	-0,00323	-0,003196	0,082452	-1,838824
824,515625	-0,003225	-0,003196	0,082452	-1,838824
824,515625	-0,003225	-0,003195	0,082452	-1,858235
824,515625	-0,003226	-0,003196	0,082452	-1,858235
830,761902	-0,003225	-0,003196	0,083076	-1,877353
830,761902	-0,00323	-0,003197	0,083076	-1,877353
855,747253	-0,003225	-0,003198	0,085575	-1,896765
855,747253	-0,003228	-0,003194	0,085575	-1,896765
861,993591	-0,003226	-0,003197	0,086199	-1,915294
861,993591	-0,003228	-0,003196	0,086199	-1,915294
861,993591	-0,00323	-0,003196	0,086199	-1,935
861,993591	-0,003226	-0,003197	0,086199	-1,935
874,486267	-0,003229	-0,003195	0,087449	-1,954412
874,486267	-0,003229	-0,003197	0,087449	-1,954412
886,978882	-0,003231	-0,003197	0,088698	-1,974412
886,978882	-0,003229	-0,003193	0,088698	-1,974412
893,22522	-0,003232	-0,003195	0,089323	-1,994118
893,22522	-0,003223	-0,003196	0,089323	-1,994118
905,717896	-0,003228	-0,003197	0,090572	-2,013235
905,717896	-0,00323	-0,003195	0,090572	-2,013235
918,210571	-0,003228	-0,003197	0,091821	-2,032647
918,210571	-0,003226	-0,003198	0,091821	-2,051765
918,210571	-0,003229	-0,0032	0,091821	-2,051765
918,210571	-0,003225	-0,003195	0,091821	-2,070588
924,456909	-0,003226	-0,003195	0,092446	-2,070588
949,4422	-0,00323	-0,003194	0,094944	-2,089706
949,4422	-0,003229	-0,003197	0,094944	-2,089706
955,688538	-0,003231	-0,003194	0,095569	-2,108824
955,688538	-0,003229	-0,003194	0,095569	-2,108824
955,688538	-0,003228	-0,003195	0,095569	-2,127647
955,688538	-0,003232	-0,003194	0,095569	-2,127647
955,688538	-0,003231	-0,003196	0,095569	-2,146765
955,688538	-0,003226	-0,003195	0,095569	-2,146765
961,934875	-0,00323	-0,003197	0,096193	-2,165882
961,934875	-0,00323	-0,003196	0,096193	-2,165882
980,673828	-0,003229	-0,003196	0,098067	-2,185882
980,673828	-0,00323	-0,003195	0,098067	-2,185882
999,412842	-0,003224	-0,003197	0,099941	-2,205
999,412842	-0,003226	-0,003198	0,099941	-2,205
999,412842	-0,003228	-0,003191	0,099941	-2,224118
999,412842	-0,003228	-0,003195	0,099941	-2,224118
999,412842	-0,003225	-0,003194	0,099941	-2,243824
999,412842	-0,003228	-0,003196	0,099941	-2,243824
1018,151855	-0,00323	-0,003195	0,101815	-2,262647
1018,151855	-0,003226	-0,003195	0,101815	-2,280882
1030,644531	-0,003228	-0,003196	0,103064	-2,280882
1030,644531	-0,003229	-0,003195	0,103064	-2,3
1030,644531	-0,003228	-0,003195	0,103064	-2,3
1030,644531	-0,003228	-0,003195	0,103064	-2,319412
1024,398193	-0,003229	-0,003197	0,10244	-2,319412
1036,890869	-0,003229	-0,003197	0,103689	-2,338824
1036,890869	-0,003226	-0,003196	0,103689	-2,338824
1055,629761	-0,003228	-0,003195	0,105563	-2,357941
1055,629761	-0,003229	-0,003198	0,105563	-2,357941
1061,876099	-0,00323	-0,003193	0,106188	-2,376765
1061,876099	-0,003226	-0,003195	0,106188	-2,376765
1080,615112	-0,003226	-0,003195	0,108062	-2,395882
1080,615112	-0,00323	-0,003195	0,108062	-2,395882
1068,122437	-0,00323	-0,003195	0,106812	-2,415
1068,122437	-0,003229	-0,003195	0,106812	-2,415
1086,86145	-0,003229	-0,003195	0,108686	-2,434118
1086,86145	-0,003225	-0,003197	0,108686	-2,434118
1105,600464	-0,003226	-0,003196	0,11056	-2,453529
1105,600464	-0,00323	-0,003197	0,11056	-2,453529
1105,600464	-0,00323	-0,003197	0,11056	-2,472353
1105,600464	-0,003229	-0,003194	0,11056	-2,472353
1124,339478	-0,00323	-0,003197	0,112434	-2,492059
1124,339478	-0,003229	-0,003195	0,112434	-2,510882
1143,078491	-0,003226	-0,003196	0,114308	-2,510882
1143,078491	-0,003229	-0,003194	0,114308	-2,530588
1124,339478	-0,003228	-0,003193	0,112434	-2,530588
1124,339478	-0,003229	-0,003196	0,112434	-2,549706
1149,324829	-0,003231	-0,003194	0,114932	-2,549706
1143,078491	-0,003228	-0,003196	0,114308	-2,568529
1143,078491	-0,003229	-0,003196	0,114308	-2,568529
1161,817383	-0,003228	-0,003193	0,116182	-2,588235
1161,817383	-0,003228	-0,003196	0,116182	-2,588235
1180,556396	-0,003226	-0,003195	0,118056	-2,606765
1180,556396	-0,003225	-0,003196	0,118056	-2,606765
1174,310059	-0,003228	-0,003198	0,117431	-2,625882
1174,310059	-0,003229	-0,003195	0,117431	-2,625882
1186,802734	-0,00323	-0,003198	0,11868	-2,645294
1186,802734	-0,003229	-0,003195	0,11868	-2,645294
1199,29541	-0,003226	-0,003195	0,11993	-2,663824
1199,29541	-0,00323	-0,003193	0,11993	-2,663824
1211,788086	-0,003228	-0,003195	0,121179	-2,683529
1211,788086	-0,003226	-0,003196	0,121179	-2,683529
1205,541748	-0,003228	-0,003196	0,120554	-2,705294
1205,541748	-0,00323	-0,003195	0,120554	-2,705294
1218,034424	-0,003225	-0,003197	0,121803	-2,724412
1218,034424	-0,003228	-0,003196	0,121803	-2,724412
1236,773437	-0,003228	-0,003194	0,123677	-2,743529
1236,773437	-0,003224	-0,003195	0,123677	-2,743529
1243,019775	-0,003226	-0,003196	0,124302	-2,763529
1243,019775	-0,003229	-0,003194	0,124302	-2,763529
1236,773437	-0,00323	-0,003195	0,123677	-2,782941
1236,773437	-0,003231	-0,003196	0,123677	-2,782941
1261,758667	-0,003225	-0,003195	0,126176	-2,801765
1261,758667	-0,003229	-0,003197	0,126176	-2,801765
1261,758667	-0,00323	-0,003196	0,126176	-2,820882
1261,758667	-0,003229	-0,003195	0,126176	-2,839706
1274,251343	-0,003226	-0,003196	0,127425	-2,839706
1280,497681	-0,003229	-0,003196	0,12805	-2,859412
1280,497681	-0,00323	-0,003195	0,12805	-2,859412
1311,72937	-0,00323	-0,003194	0,131173	-2,877941
1311,72937	-0,003229	-0,003198	0,131173	-2,877941
1292,990356	-0,003228	-0,003195	0,129299	-2,897647
1292,990356	-0,003225	-0,003194	0,129299	-2,897647
1311,72937	-0,00323	-0,003194	0,131173	-2,916471
1311,72937	-0,00323	-0,003196	0,131173	-2,916471
1317,975708	-0,003229	-0,003198	0,131798	-2,935882
1317,975708	-0,00323	-0,003195	0,131798	-2,935882
1324,222046	-0,00323	-0,003195	0,132422	-2,954412
1324,222046	-0,003229	-0,003196	0,132422	-2,954412
1336,714722	-0,003228	-0,003195	0,133671	-2,974118
1336,714722	-0,003228	-0,003196	0,133671	-2,974118
1342,96106	-0,003226	-0,003195	0,134296	-2,992941
1342,96106	-0,003229	-0,003197	0,134296	-2,992941
1355,453613	-0,003231	-0,003195	0,135545	-3,013235
1355,453613	-0,003228	-0,003194	0,135545	-3,013235
1374,192627	-0,003229	-0,003194	0,137419	-3,032941
1374,192627	-0,00323	-0,003194	0,137419	-3,032941
1367,946289	-0,003228	-0,003196	0,136795	-3,052059
1367,946289	-0,003228	-0,003195	0,136795	-3,070294
1374,192627	-0,003228	-0,003195	0,137419	-3,070294
1374,192627	-0,003228	-0,003195	0,137419	-3,09
1380,438965	-0,00323	-0,003195	0,138044	-3,09
1399,177979	-0,003228	-0,003195	0,139918	-3,108824
1399,177979	-0,003226	-0,003194	0,139918	-3,108824
1411,670654	-0,003226	-0,003196	0,141167	-3,127941
1411,670654	-0,003231	-0,003195	0,141167	-3,127941
1424,16333	-0,003226	-0,003195	0,142416	-3,146765
1424,16333	-0,003228	-0,003195	0,142416	-3,146765
1430,409668	-0,003228	-0,003197	0,143041	-3,166177
1430,409668	-0,003228	-0,003194	0,143041	-3,166177
1436,656006	-0,003228	-0,003197	0,143666	-3,185588
1436,656006	-0,003228	-0,003194	0,143666	-3,185588
1449,148682	-0,003228	-0,003191	0,144915	-3,204412
1449,148682	-0,003228	-0,003194	0,144915	-3,204412
1449,148682	-0,003226	-0,003198	0,144915	-3,224118
1449,148682	-0,003229	-0,003196	0,144915	-3,224118
1467,887573	-0,003228	-0,003196	0,146789	-3,243235
1467,887573	-0,003226	-0,003194	0,146789	-3,243235
1467,887573	-0,00323	-0,003196	0,146789	-3,262941
1467,887573	-0,003229	-0,003195	0,146789	-3,262941
1474,133911	-0,003225	-0,003195	0,147413	-3,28353
1474,133911	-0,003228	-0,003195	0,147413	-3,28353
1486,626587	-0,003226	-0,003194	0,148663	-3,303235
1486,626587	-0,003228	-0,003195	0,148663	-3,303235
1492,872925	-0,003228	-0,003196	0,149287	-3,322941
1492,872925	-0,00323	-0,003197	0,149287	-3,322941
1505,365601	-0,003229	-0,003195	0,150537	-3,342941
1505,365601	-0,003228	-0,003197	0,150537	-3,342941
1511,611938	-0,003228	-0,003195	0,151161	-3,364118
1511,611938	-0,00323	-0,003195	0,151161	-3,364118
1517,858276	-0,003228	-0,003196	0,151786	-3,381471
1517,858276	-0,003226	-0,003194	0,151786	-3,400588
1536,59729	-0,003231	-0,003195	0,15366	-3,400588
1536,59729	-0,003229	-0,003196	0,15366	-3,42
1542,843628	-0,003228	-0,003194	0,154284	-3,42
1542,843628	-0,003226	-0,003197	0,154284	-3,438529
1542,843628	-0,003231	-0,003196	0,154284	-3,438529
1580,321533	-0,00323	-0,003198	0,158032	-3,457647
1580,321533	-0,003225	-0,003195	0,158032	-3,457647
1586,567871	-0,00323	-0,003196	0,158657	-3,47647
1586,567871	-0,003228	-0,003196	0,158657	-3,47647
1574,075195	-0,003226	-0,003194	0,157408	-3,495882
1574,075195	-0,003228	-0,003196	0,157408	-3,495882
1574,075195	-0,003228	-0,003198	0,157408	-3,515588
1574,075195	-0,003229	-0,003195	0,157408	-3,515588
1580,321533	-0,003228	-0,003195	0,158032	-3,534118
1580,321533	-0,003231	-0,003195	0,158032	-3,534118
1586,567871	-0,003229	-0,003195	0,158657	-3,55353
1586,567871	-0,003229	-0,003195	0,158657	-3,55353
1611,553223	-0,003228	-0,003194	0,161155	-3,572941
1611,553223	-0,00323	-0,003196	0,161155	-3,572941
1611,553223	-0,003228	-0,003194	0,161155	-3,592059
1611,553223	-0,003226	-0,003196	0,161155	-3,592059
1624,045898	-0,003226	-0,003193	0,162405	-3,611176
1624,045898	-0,003228	-0,003195	0,162405	-3,629706
1636,538574	-0,003229	-0,003194	0,163654	-3,629706
1636,538574	-0,003228	-0,003191	0,163654	-3,649118
1636,538574	-0,003223	-0,003195	0,163654	-3,649118
1636,538574	-0,003228	-0,003194	0,163654	-3,66853
1661,523804	-0,003229	-0,003196	0,166152	-3,66853
1655,277466	-0,003231	-0,003196	0,165528	-3,687941
1655,277466	-0,003228	-0,003193	0,165528	-3,687941
1661,523804	-0,00323	-0,003197	0,166152	-3,707059
1661,523804	-0,003228	-0,003195	0,166152	-3,707059
1674,016479	-0,003229	-0,003197	0,167402	-3,725882
1674,016479	-0,003231	-0,003196	0,167402	-3,725882
1667,770142	-0,003229	-0,003196	0,166777	-3,745294
1667,770142	-0,003226	-0,003196	0,166777	-3,745294
1680,262817	-0,00323	-0,003194	0,168026	-3,764118
1680,262817	-0,003229	-0,003195	0,168026	-3,764118
1699,001831	-0,003232	-0,003196	0,1699	-3,782941
1699,001831	-0,003225	-0,003196	0,1699	-3,782941
1723,987183	-0,003229	-0,003197	0,172399	-3,803235
1723,987183	-0,003228	-0,003195	0,172399	-3,803235
1717,740845	-0,003225	-0,003195	0,171774	-3,822353
1717,740845	-0,00323	-0,003196	0,171774	-3,822353
1736,479858	-0,003228	-0,003194	0,173648	-3,841177
1736,479858	-0,00323	-0,003194	0,173648	-3,86
1736,479858	-0,003229	-0,003196	0,173648	-3,86
1736,479858	-0,003226	-0,003198	0,173648	-3,879412
1748,972534	-0,003225	-0,003196	0,174897	-3,879412
1748,972534	-0,003228	-0,003195	0,174897	-3,898235
1748,972534	-0,003228	-0,003194	0,174897	-3,898235
1748,972534	-0,00323	-0,003194	0,174897	-3,917647
1748,972534	-0,003229	-0,003197	0,174897	-3,917647
1767,711426	-0,003228	-0,003194	0,176771	-3,936177
1767,711426	-0,003229	-0,003195	0,176771	-3,936177
1761,465088	-0,003229	-0,003197	0,176147	-3,955294
1761,465088	-0,00323	-0,003197	0,176147	-3,955294
1792,696777	-0,003229	-0,003196	0,17927	-3,974706
1792,696777	-0,003228	-0,003196	0,17927	-3,974706
1798,943115	-0,003225	-0,003191	0,179894	-3,993529
1798,943115	-0,003228	-0,003195	0,179894	-3,993529
1811,435791	-0,003226	-0,003193	0,181144	-4,012647
1811,435791	-0,003228	-0,003198	0,181144	-4,012647
1805,189453	-0,003231	-0,003194	0,180519	-4,034412
1805,189453	-0,00323	-0,003197	0,180519	-4,034412
1817,682129	-0,003228	-0,003195	0,181768	-4,053823
1817,682129	-0,003228	-0,003195	0,181768	-4,053823
1830,174805	-0,003228	-0,003195	0,183017	-4,072941
1830,174805	-0,003229	-0,003197	0,183017	-4,072941
1836,421143	-0,003226	-0,003197	0,183642	-4,092647
1836,421143	-0,003229	-0,003196	0,183642	-4,092647
1855,160034	-0,003228	-0,003196	0,185516	-4,111765
1855,160034	-0,00323	-0,003195	0,185516	-4,111765
1861,406372	-0,003228	-0,003196	0,186141	-4,130588
1861,406372	-0,00323	-0,003196	0,186141	-4,149706
1867,65271	-0,003229	-0,003196	0,186765	-4,149706
1867,65271	-0,003229	-0,0032	0,186765	-4,169117
1867,65271	-0,003229	-0,0032	0,186765	-4,169117
1873,899048	-0,003226	-0,003194	0,18739	-4,188529
1873,899048	-0,003229	-0,003197	0,18739	-4,188529
1892,638062	-0,00323	-0,003196	0,189264	-4,207059
1892,638062	-0,003228	-0,003194	0,189264	-4,207059
1886,391724	-0,003228	-0,0032	0,188639	-4,22647
1886,391724	-0,003226	-0,003198	0,188639	-4,22647
1898,884399	-0,00323	-0,003197	0,189888	-4,245883
1898,884399	-0,003226	-0,003196	0,189888	-4,245883
1917,623413	-0,003231	-0,003195	0,191762	-4,265588
1917,623413	-0,003228	-0,003194	0,191762	-4,265588
1917,623413	-0,003228	-0,003194	0,191762	-4,283529
1917,623413	-0,003225	-0,003193	0,191762	-4,283529
1917,623413	-0,003229	-0,003198	0,191762	-4,302941
1917,623413	-0,00323	-0,003198	0,191762	-4,302941
1936,362427	-0,003229	-0,003194	0,193636	-4,322059
1936,362427	-0,003228	-0,003195	0,193636	-4,322059
1955,101318	-0,003225	-0,003195	0,19551	-4,342353
1955,101318	-0,003228	-0,003195	0,19551	-4,342353
1948,855103	-0,003224	-0,003197	0,194886	-4,362353
1948,855103	-0,003229	-0,003196	0,194886	-4,362353
1955,101318	-0,003229	-0,003196	0,19551	-4,380882
1955,101318	-0,003229	-0,003198	0,19551	-4,399706
1967,593994	-0,003231	-0,003195	0,196759	-4,399706
1967,593994	-0,003228	-0,003197	0,196759	-4,419117
1973,840332	-0,003226	-0,003196	0,197384	-4,419117
1973,840332	-0,003225	-0,003195	0,197384	-4,438529
1973,840332	-0,003228	-0,003195	0,197384	-4,438529
2005,072021	-0,003229	-0,003194	0,200507	-4,457059
2005,072021	-0,003228	-0,003195	0,200507	-4,457059
2005,072021	-0,00323	-0,003194	0,200507	-4,475883
2005,072021	-0,00323	-0,003195	0,200507	-4,475883
1998,825684	-0,003229	-0,003196	0,199883	-4,495588
1998,825684	-0,003226	-0,003197	0,199883	-4,495588
2030,057373	-0,003228	-0,003194	0,203006	-4,514706
2030,057373	-0,003226	-0,003196	0,203006	-4,514706
2017,564697	-0,003224	-0,003197	0,201756	-4,533529
2017,564697	-0,003226	-0,003198	0,201756	-4,533529
2036,303711	-0,003228	-0,003197	0,20363	-4,552941
2036,303711	-0,003226	-0,003194	0,20363	-4,552941
2036,303711	-0,003228	-0,003193	0,20363	-4,572647
2036,303711	-0,003228	-0,003196	0,20363	-4,572647
2061,289062	-0,003226	-0,003197	0,206129	-4,592647
2061,289062	-0,003228	-0,003196	0,206129	-4,592647
2067,5354	-0,003229	-0,003196	0,206754	-4,611765
2067,5354	-0,003228	-0,003197	0,206754	-4,63
2073,781738	-0,003228	-0,003198	0,207378	-4,63
2073,781738	-0,00323	-0,003196	0,207378	-4,649117
2073,781738	-0,00323	-0,003195	0,207378	-4,649117
2073,781738	-0,003226	-0,0032	0,207378	-4,66853
2086,274414	-0,003229	-0,003198	0,208627	-4,66853
2086,274414	-0,003224	-0,003196	0,208627	-4,687647
2086,274414	-0,003226	-0,0032	0,208627	-4,687647
2098,76709	-0,00323	-0,003197	0,209877	-4,706765
2098,76709	-0,003226	-0,003196	0,209877	-4,706765
2111,259521	-0,003228	-0,003196	0,211126	-4,725294
2111,259521	-0,003225	-0,003196	0,211126	-4,725294
2117,505859	-0,003228	-0,003196	0,211751	-4,745
2117,505859	-0,003225	-0,003196	0,211751	-4,745
2129,998535	-0,003229	-0,003196	0,213	-4,763824
2129,998535	-0,003229	-0,003197	0,213	-4,763824
2136,244873	-0,003226	-0,003196	0,213624	-4,783235
2136,244873	-0,003228	-0,003197	0,213624	-4,783235
2142,491211	-0,003228	-0,003197	0,214249	-4,802353
2142,491211	-0,003225	-0,003196	0,214249	-4,802353
2148,737549	-0,003225	-0,003196	0,214874	-4,822941
2148,737549	-0,00323	-0,003197	0,214874	-4,822941
2154,983887	-0,00323	-0,003197	0,215498	-4,842059
2154,983887	-0,003231	-0,003197	0,215498	-4,842059
2167,476562	-0,003231	-0,003197	0,216748	-4,860294
2167,476562	-0,003228	-0,0032	0,216748	-4,878824
2179,969238	-0,003228	-0,0032	0,217997	-4,878824
2179,969238	-0,003235	-0,003197	0,217997	-4,898824
2179,969238	-0,003228	-0,003197	0,217997	-4,898824
2179,969238	-0,003226	-0,003197	0,217997	-4,917353
2179,969238	-0,003228	-0,003195	0,217997	-4,917353
2192,461914	-0,003226	-0,003195	0,219246	-4,936765
2192,461914	-0,003228	-0,003196	0,219246	-4,936765
2192,461914	-0,003229	-0,003194	0,219246	-4,955294
2192,461914	-0,003224	-0,003197	0,219246	-4,955294
2198,708252	-0,003229	-0,003194	0,219871	-4,974706
2198,708252	-0,003226	-0,003196	0,219871	-4,974706
2204,95459	-0,003226	-0,003196	0,220495	-4,993824
2204,95459	-0,003229	-0,003196	0,220495	-4,993824
2211,200928	-0,003229	-0,003196	0,22112	-5,012941
2211,200928	-0,003229	-0,003198	0,22112	-5,012941
2223,693604	-0,003229	-0,003198	0,222369	-5,032059
2223,693604	-0,003228	-0,003196	0,222369	-5,032059
2236,186279	-0,003226	-0,003196	0,223619	-5,051764
2236,186279	-0,003228	-0,003197	0,223619	-5,051764
2242,432617	-0,003228	-0,003197	0,224243	-5,071764
2242,432617	-0,003228	-0,003198	0,224243	-5,071764
2242,432617	-0,003231	-0,003195	0,224243	-5,090588
2242,432617	-0,003229	-0,003195	0,224243	-5,109412
2254,925293	-0,003229	-0,003195	0,225493	-5,109412
2254,925293	-0,00323	-0,003193	0,225493	-5,12853
2267,417969	-0,00323	-0,003193	0,226742	-5,12853
2267,417969	-0,003233	-0,003195	0,226742	-5,147647
2261,171631	-0,003228	-0,003195	0,226117	-5,147647
2267,417969	-0,003228	-0,003195	0,226742	-5,166471
2267,417969	-0,003226	-0,003195	0,226742	-5,166471
2273,664307	-0,003226	-0,003195	0,227366	-5,185588
2273,664307	-0,003228	-0,003197	0,227366	-5,185588
2286,156982	-0,003228	-0,003193	0,228616	-5,205
2286,156982	-0,003224	-0,003197	0,228616	-5,205
2304,895752	-0,003224	-0,003195	0,23049	-5,224118
2304,895752	-0,003228	-0,003196	0,23049	-5,224118
2311,14209	-0,003228	-0,003196	0,231114	-5,243529
2311,14209	-0,003228	-0,003194	0,231114	-5,243529
2317,388428	-0,003224	-0,003195	0,231739	-5,262647
2317,388428	-0,003228	-0,003196	0,231739	-5,262647
2323,634766	-0,00323	-0,003197	0,232363	-5,282941
2323,634766	-0,003228	-0,003194	0,232363	-5,282941
2323,634766	-0,003232	-0,003196	0,232363	-5,302647
2323,634766	-0,003225	-0,003194	0,232363	-5,302647
2329,881104	-0,003228	-0,003196	0,232988	-5,322647
2329,881104	-0,00323	-0,003196	0,232988	-5,322647
2342,373779	-0,003226	-0,003195	0,234237	-5,342059
2342,373779	-0,00323	-0,003197	0,234237	-5,342059
2342,373779	-0,003225	-0,003194	0,234237	-5,361765
2342,373779	-0,003228	-0,003198	0,234237	-5,361765
2336,127441	-0,003231	-0,003196	0,233613	-5,381765
2336,127441	-0,003226	-0,003196	0,233613	-5,381765
2348,620117	-0,003229	-0,003191	0,234862	-5,401471
2348,620117	-0,003231	-0,00319	0,234862	-5,401471
2367,359131	-0,003225	-0,003197	0,236736	-5,42
2367,359131	-0,003228	-0,003198	0,236736	-5,439117
2354,866455	-0,003232	-0,003194	0,235487	-5,439117
2354,866455	-0,003228	-0,003194	0,235487	-5,457941
2373,605469	-0,003225	-0,003195	0,237361	-5,457941
2373,605469	-0,003228	-0,003196	0,237361	-5,477353
2386,098145	-0,003226	-0,003196	0,23861	-5,477353
2386,098145	-0,003226	-0,003196	0,23861	-5,495883
2386,098145	-0,003228	-0,003197	0,23861	-5,495883
2386,098145	-0,003224	-0,003195	0,23861	-5,515588
2386,098145	-0,003228	-0,003194	0,23861	-5,515588
2386,098145	-0,003231	-0,0032	0,23861	-5,535
2386,098145	-0,003229	-0,003196	0,23861	-5,535
2392,344482	-0,003228	-0,003198	0,239234	-5,553823
2392,344482	-0,003229	-0,003194	0,239234	-5,553823
2398,59082	-0,003228	-0,003194	0,239859	-5,573236
2398,59082	-0,003228	-0,003196	0,239859	-5,573236
2404,837158	-0,003231	-0,003193	0,240484	-5,592059
2404,837158	-0,003231	-0,003195	0,240484	-5,592059
2417,329834	-0,003229	-0,003196	0,241733	-5,612647
2417,329834	-0,003229	-0,003195	0,241733	-5,612647
2436,068848	-0,003229	-0,003197	0,243607	-5,632941
2436,068848	-0,003228	-0,003195	0,243607	-5,632941
2442,315186	-0,00323	-0,003195	0,244232	-5,652353
2442,315186	-0,003228	-0,003195	0,244232	-5,652353
2429,82251	-0,003226	-0,003194	0,242982	-5,671471
2429,82251	-0,003231	-0,003195	0,242982	-5,671471
2436,068848	-0,003231	-0,003195	0,243607	-5,690588
2436,068848	-0,003225	-0,003197	0,243607	-5,690588
2436,068848	-0,003225	-0,003196	0,243607	-5,710294
2436,068848	-0,003229	-0,003196	0,243607	-5,728824
2442,315186	-0,003229	-0,003196	0,244232	-5,728824
2442,315186	-0,003228	-0,003198	0,244232	-5,747941
2448,561523	-0,00323	-0,003195	0,244856	-5,747941
2461,054199	-0,003226	-0,003196	0,246105	-5,767353
2461,054199	-0,003228	-0,003197	0,246105	-5,767353
2461,054199	-0,003228	-0,003198	0,246105	-5,786177
2461,054199	-0,003228	-0,003197	0,246105	-5,786177
2461,054199	-0,00323	-0,003196	0,246105	-5,805294
2461,054199	-0,003228	-0,003196	0,246105	-5,805294
2479,793213	-0,003228	-0,003194	0,247979	-5,824412
2479,793213	-0,003228	-0,003196	0,247979	-5,824412
2461,054199	-0,003229	-0,003198	0,246105	-5,843235
2461,054199	-0,003226	-0,003195	0,246105	-5,843235
2479,793213	-0,003225	-0,003194	0,247979	-5,862353
2479,793213	-0,003228	-0,003195	0,247979	-5,862353
2486,039551	-0,003226	-0,003196	0,248604	-5,881765
2486,039551	-0,003231	-0,003196	0,248604	-5,881765
2504,778564	-0,003226	-0,003194	0,250478	-5,901471
2504,778564	-0,003228	-0,003193	0,250478	-5,901471
2504,778564	-0,003228	-0,003193	0,250478	-5,920294
2504,778564	-0,003226	-0,0032	0,250478	-5,920294
2498,532227	-0,003228	-0,003195	0,249853	-5,94
2498,532227	-0,003228	-0,003196	0,249853	-5,958824
2498,532227	-0,003228	-0,003197	0,249853	-5,958824
2498,532227	-0,00323	-0,003198	0,249853	-5,977941
2511,024658	-0,003228	-0,003197	0,251102	-5,977941
2511,024658	-0,003228	-0,003195	0,251102	-5,997353
2511,024658	-0,003228	-0,003198	0,251102	-5,997353
2511,024658	-0,00323	-0,003197	0,251102	-6,016177
2511,024658	-0,003229	-0,003196	0,251102	-6,016177
2523,517334	-0,003228	-0,003194	0,252352	-6,035588
2523,517334	-0,003228	-0,003196	0,252352	-6,035588
2517,270996	-0,003228	-0,003194	0,251727	-6,054706
2517,270996	-0,003225	-0,003195	0,251727	-6,054706
2511,024658	-0,00323	-0,003196	0,251102	-6,074118
2511,024658	-0,003229	-0,003194	0,251102	-6,074118
2523,517334	-0,003229	-0,003196	0,252352	-6,093235
2523,517334	-0,003228	-0,003195	0,252352	-6,093235
2529,763672	-0,003228	-0,003197	0,252976	-6,112059
2529,763672	-0,003228	-0,003196	0,252976	-6,112059
2529,763672	-0,003228	-0,003195	0,252976	-6,131176
2529,763672	-0,003229	-0,003197	0,252976	-6,131176
2542,256348	-0,003226	-0,003195	0,254226	-6,150882
2542,256348	-0,003229	-0,003196	0,254226	-6,150882
2542,256348	-0,003228	-0,003195	0,254226	-6,17
2542,256348	-0,003228	-0,003194	0,254226	-6,17
2536,01001	-0,00323	-0,003197	0,253601	-6,189706
2536,01001	-0,003229	-0,003196	0,253601	-6,208824
2560,995361	-0,00323	-0,003198	0,2561	-6,208824
2560,995361	-0,003225	-0,003197	0,2561	-6,227647
2542,256348	-0,003226	-0,003197	0,254226	-6,227647
2542,256348	-0,003229	-0,003195	0,254226	-6,247059
2567,241699	-0,003228	-0,003195	0,256724	-6,247059
2560,995361	-0,003226	-0,003198	0,2561	-6,26647
2560,995361	-0,003225	-0,003196	0,2561	-6,26647
2573,488037	-0,00323	-0,003198	0,257349	-6,284706
2573,488037	-0,00323	-0,003196	0,257349	-6,284706
2560,995361	-0,003226	-0,003195	0,2561	-6,304412
2560,995361	-0,00323	-0,003195	0,2561	-6,304412
2573,488037	-0,003226	-0,003196	0,257349	-6,323236
2573,488037	-0,003228	-0,00319	0,257349	-6,323236
2573,488037	-0,003226	-0,003194	0,257349	-6,342059
2573,488037	-0,003229	-0,003195	0,257349	-6,342059
2573,488037	-0,00323	-0,003196	0,257349	-6,361471
2573,488037	-0,003226	-0,003194	0,257349	-6,361471
2567,241699	-0,003228	-0,003194	0,256724	-6,381765
2567,241699	-0,003226	-0,003197	0,256724	-6,381765
2579,734375	-0,003229	-0,003196	0,257973	-6,401471
2579,734375	-0,00323	-0,003195	0,257973	-6,401471
2592,227051	-0,003228	-0,003196	0,259223	-6,421765
2592,227051	-0,003226	-0,003193	0,259223	-6,421765
2579,734375	-0,00323	-0,003193	0,257973	-6,439706
2579,734375	-0,00323	-0,003195	0,257973	-6,458529
2579,734375	-0,003231	-0,003196	0,257973	-6,458529
2579,734375	-0,003228	-0,003196	0,257973	-6,477647
2573,488037	-0,003226	-0,003194	0,257349	-6,477647
2598,473389	-0,003229	-0,003197	0,259847	-6,495883
2598,473389	-0,003229	-0,003196	0,259847	-6,495883
2579,734375	-0,003229	-0,003195	0,257973	-6,515588
2579,734375	-0,003229	-0,003197	0,257973	-6,515588
2598,473389	-0,003226	-0,003194	0,259847	-6,534706
2598,473389	-0,003229	-0,003198	0,259847	-6,534706
2610,966064	-0,003226	-0,003196	0,261097	-6,553823
2610,966064	-0,003229	-0,003194	0,261097	-6,553823
2604,719727	-0,003228	-0,003196	0,260472	-6,572941
2604,719727	-0,003229	-0,003194	0,260472	-6,572941
2598,473389	-0,003226	-0,003196	0,259847	-6,592059
2598,473389	-0,003228	-0,003195	0,259847	-6,592059
2604,719727	-0,003228	-0,003194	0,260472	-6,611471
2604,719727	-0,003229	-0,003195	0,260472	-6,611471
2617,212402	-0,003225	-0,003197	0,261721	-6,631765
2617,212402	-0,003229	-0,003196	0,261721	-6,631765
2604,719727	-0,003228	-0,003196	0,260472	-6,651176
2604,719727	-0,003229	-0,003197	0,260472	-6,651176
2610,966064	-0,003228	-0,003195	0,261097	-6,670294
2610,966064	-0,003226	-0,003195	0,261097	-6,670294
2604,719727	-0,00323	-0,003196	0,260472	-6,690882
2604,719727	-0,003228	-0,003196	0,260472	-6,690882
2623,45874	-0,00323	-0,003196	0,262346	-6,709412
2623,45874	-0,003228	-0,003195	0,262346	-6,728235
2623,45874	-0,003232	-0,003194	0,262346	-6,728235
2623,45874	-0,003229	-0,003195	0,262346	-6,747353
2629,705078	-0,003224	-0,003197	0,262971	-6,747353
2623,45874	-0,003229	-0,003196	0,262346	-6,766765
2623,45874	-0,003228	-0,003195	0,262346	-6,766765
2635,951416	-0,003226	-0,003196	0,263595	-6,785588
2635,951416	-0,00323	-0,003194	0,263595	-6,785588
2629,705078	-0,003226	-0,003194	0,262971	-6,804412
2629,705078	-0,003226	-0,003194	0,262971	-6,804412
2629,705078	-0,00323	-0,003194	0,262971	-6,823529
2629,705078	-0,00323	-0,003196	0,262971	-6,823529
2629,705078	-0,003228	-0,003197	0,262971	-6,842353
2629,705078	-0,003229	-0,003197	0,262971	-6,842353
2635,951416	-0,003225	-0,003197	0,263595	-6,861765
2635,951416	-0,003229	-0,003194	0,263595	-6,861765
2635,951416	-0,003229	-0,003194	0,263595	-6,881176
2635,951416	-0,003226	-0,003196	0,263595	-6,881176
2629,705078	-0,003224	-0,003196	0,262971	-6,900882
2629,705078	-0,003228	-0,003196	0,262971	-6,900882
2635,951416	-0,003228	-0,003196	0,263595	-6,920588
2635,951416	-0,003226	-0,003196	0,263595	-6,920588
2635,951416	-0,003226	-0,003196	0,263595	-6,939412
2635,951416	-0,003228	-0,003195	0,263595	-6,957941
2623,45874	-0,003228	-0,003195	0,262346	-6,957941
2623,45874	-0,003226	-0,003197	0,262346	-6,976765
2623,45874	-0,00323	-0,003196	0,262346	-6,976765
2623,45874	-0,003228	-0,003197	0,262346	-6,99647
2629,705078	-0,003231	-0,003196	0,262971	-6,99647
2629,705078	-0,003226	-0,003194	0,262971	-7,015294
2629,705078	-0,003226	-0,003197	0,262971	-7,015294
2642,197754	-0,003225	-0,003196	0,26422	-7,034412
2642,197754	-0,003228	-0,003195	0,26422	-7,034412
2642,197754	-0,003228	-0,003194	0,26422	-7,053823
2642,197754	-0,003226	-0,003196	0,26422	-7,053823
2635,951416	-0,003228	-0,003196	0,263595	-7,073236
2635,951416	-0,003226	-0,003198	0,263595	-7,073236
2635,951416	-0,003226	-0,003195	0,263595	-7,092059
2635,951416	-0,00323	-0,003195	0,263595	-7,092059
2648,444092	-0,00323	-0,003195	0,264844	-7,111471
2648,444092	-0,003229	-0,003195	0,264844	-7,111471
2648,444092	-0,00323	-0,003194	0,264844	-7,131471
2648,444092	-0,003229	-0,003197	0,264844	-7,131471
2642,197754	-0,003228	-0,003197	0,26422	-7,150588
2642,197754	-0,003225	-0,003197	0,26422	-7,150588
2635,951416	-0,003225	-0,003197	0,263595	-7,170294
2635,951416	-0,003228	-0,003196	0,263595	-7,170294
2648,444092	-0,003228	-0,003196	0,264844	-7,189412
2648,444092	-0,003229	-0,003193	0,264844	-7,207647
2648,444092	-0,003229	-0,003193	0,264844	-7,207647
2648,444092	-0,003226	-0,003197	0,264844	-7,227353
2654,69043	-0,00323	-0,003195	0,265469	-7,227353
2642,197754	-0,00323	-0,003195	0,26422	-7,24647
2642,197754	-0,003228	-0,003195	0,26422	-7,24647
2654,69043	-0,003229	-0,003195	0,265469	-7,265
2654,69043	-0,003226	-0,003198	0,265469	-7,265
2629,705078	-0,00323	-0,003194	0,262971	-7,284412
2629,705078	-0,00323	-0,003196	0,262971	-7,284412
2642,197754	-0,003226	-0,003194	0,26422	-7,303236
2642,197754	-0,003228	-0,003198	0,26422	-7,303236
2654,69043	-0,00323	-0,003195	0,265469	-7,322059
2654,69043	-0,00323	-0,003197	0,265469	-7,322059
2648,444092	-0,00323	-0,003197	0,264844	-7,341471
2648,444092	-0,003228	-0,003197	0,264844	-7,341471
1549,089966	-0,003228	-0,003197	0,154909	-7,360588
1549,089966	-0,003231	-0,003196	0,154909	-7,360588
181,143585	-0,003231	-0,003196	0,018114	-7,381176
181,143585	-0,003228	-0,003195	0,018114	-7,381176
18,738991	-0,003228	-0,003196	0,001874	-7,400588
18,738991	-0,003226	-0,003196	0,001874	-7,400588
12,492661	-0,003226	-0,003196	0,001249	-7,420588
12,492661	-0,003226	-0,003194	0,001249	-7,420588
18,738991	-0,003226	-0,003194	0,001874	-7,438824
18,738991	-0,003228	-0,003197	0,001874	-7,457941
0	-0,003228	-0,003197	0	-7,457941
0	-0,003228	-0,003197	0	-7,476765
12,492661	-0,003226	-0,003196	0,001249	-7,476765
6,24633	-0,003226	-0,003196	0,000625	-7,495588
6,24633	-0,003226	-0,003196	0,000625	-7,495588
18,738991	-0,003228	-0,003197	0,001874	-7,515
18,738991	-0,003228	-0,003196	0,001874	-7,515
0	-0,003228	-0,003196	0	-7,533823
0	-0,003229	-0,003194	0	-7,533823
6,24633	-0,00323	-0,003194	0,000625	-7,553529
6,24633	-0,003229	-0,003196	0,000625	-7,553529
6,24633	-0,003225	-0,003194	0,000625	-7,572353
6,24633	-0,003226	-0,003196	0,000625	-7,572353
12,492661	-0,003228	-0,003197	0,001249	-7,591177
12,492661	-0,003225	-0,003196	0,001249	-7,591177
12,492661	-0,003225	-0,003197	0,001249	-7,610588
12,492661	-0,00323	-0,003193	0,001249	-7,610588
12,492661	-0,00323	-0,003193	0,001249	-7,63
12,492661	-0,003228	-0,003196	0,001249	-7,63
0	-0,003225	-0,003195	0	-7,65
0	-0,003228	-0,003196	0	-7,65
12,492661	-0,003228	-0,003196	0,001249	-7,668824
12,492661	-0,00323	-0,003198	0,001249	-7,668824
6,24633	-0,003226	-0,003195	0,000625	-7,688235
6,24633	-0,003229	-0,003195	0,000625	-7,707059
12,492661	-0,003228	-0,003194	0,001249	-7,707059
12,492661	-0,003225	-0,003197	0,001249	-7,72647
12,492661	-0,003225	-0,003197	0,001249	-7,72647
0	-0,00323	-0,003196	0	-7,745294
0	-0,003228	-0,003195	0	-7,745294
18,738991	-0,003228	-0,003196	0,001874	-7,764412
18,738991	-0,003228	-0,003196	0,001874	-7,764412
0	-0,003228	-0,003196	0	-7,783529
0	-0,00323	-0,003196	0	-7,783529
18,738991	-0,003226	-0,003193	0,001874	-7,802647
18,738991	-0,003226	-0,003197	0,001874	-7,802647
6,24633	-0,003224	-0,003195	0,000625	-7,821764
6,24633	-0,003228	-0,003196	0,000625	-7,821764
18,738991	-0,003228	-0,003196	0,001874	-7,841177
18,738991	-0,003229	-0,003195	0,001874	-7,841177
12,492661	-0,00323	-0,003196	0,001249	-7,860294
12,492661	-0,003232	-0,003194	0,001249	-7,860294
12,492661	-0,003226	-0,003195	0,001249	-7,880588
12,492661	-0,003226	-0,003195	0,001249	-7,880588
12,492661	-0,003225	-0,003194	0,001249	-7,899117
12,492661	-0,003225	-0,003196	0,001249	-7,899117
12,492661	-0,003225	-0,003196	0,001249	-7,91853
12,492661	-0,00323	-0,003194	0,001249	-7,937353
12,492661	-0,003226	-0,003194	0,001249	-7,937353
12,492661	-0,003229	-0,003194	0,001249	-7,956176
12,492661	-0,003226	-0,003196	0,001249	-7,956176
6,24633	-0,003228	-0,003195	0,000625	-7,975294
6,24633	-0,003228	-0,003189	0,000625	-7,975294
6,24633	-0,003226	-0,003198	0,000625	-7,994118
6,24633	-0,003228	-0,003198	0,000625	-7,994118
18,738991	-0,003228	-0,003198	0,001874	-8,01353
18,738991	-0,003228	-0,003198	0,001874	-8,01353
12,492661	-0,003229	-0,003198	0,001249	-8,032353
12,492661	-0,003226	-0,003197	0,001249	-8,032353
12,492661	-0,003228	-0,003195	0,001249	-8,051471
12,492661	-0,003231	-0,003195	0,001249	-8,051471
12,492661	-0,003225	-0,003197	0,001249	-8,070883
12,492661	-0,003229	-0,003196	0,001249	-8,070883
12,492661	-0,003228	-0,003194	0,001249	-8,090294
12,492661	-0,003229	-0,003196	0,001249	-8,090294
6,24633	-0,003229	-0,003196	0,000625	-8,095882
6,24633	-0,00323	-0,003196	0,000625	-8,095882
12,492661	-0,003225	-0,003195	0,001249	-8,095882
12,492661	-0,003228	-0,003197	0,001249	-8,095882
0	-0,003228	-0,003197	0	-8,095882
0	-0,003228	-0,003198	0	-8,095882
18,738991	-0,003229	-0,003197	0,001874	-8,096176
18,738991	-0,003225	-0,003197	0,001874	-8,096176
6,24633	-0,003228	-0,003198	0,000625	-8,095882
6,24633	-0,003229	-0,003196	0,000625	-8,095882