## Feuille1
Mesure effectuée le 31/03/2014 à 15:30
exl 116
Vitesse 0.1mm/s
Section 0.17mm2

gain force	gain longi	fact J longi	gain J trans	fact J trans	section mm²
0	0,1	2,09	0,1	2,09	0,17

contrainte MPa	def longi	def trans	Force en kN	Position
146,972473	-0,003235	-0,003197	0,024985	-0,002353
146,972473	-0,003235	-0,003197	0,024985	-0,002353
143,298172	-0,003228	-0,003198	0,024361	-0,002353
143,298172	-0,003232	-0,0032	0,024361	-0,002353
143,298172	-0,003232	-0,0032	0,024361	-0,002353
143,298172	-0,003229	-0,003198	0,024361	-0,002353
132,275223	-0,00323	-0,003197	0,022487	-0,002353
132,275223	-0,003229	-0,0032	0,022487	-0,002353
143,298172	-0,003233	-0,003198	0,024361	-0,002353
139,623856	-0,003233	-0,003198	0,023736	-0,002353
139,623856	-0,003231	-0,0032	0,023736	-0,002353
139,623856	-0,003232	-0,003198	0,023736	-0,002647
139,623856	-0,003229	-0,003198	0,023736	-0,002647
135,949539	-0,003231	-0,003201	0,023111	-0,002353
135,949539	-0,003231	-0,003197	0,023111	-0,002353
143,298172	-0,003231	-0,003197	0,024361	-0,002353
143,298172	-0,003231	-0,003198	0,024361	-0,002353
143,298172	-0,003231	-0,003198	0,024361	-0,002647
143,298172	-0,003231	-0,003197	0,024361	-0,002647
143,298172	-0,003228	-0,003197	0,024361	-0,002353
143,298172	-0,003233	-0,003198	0,024361	-0,002353
150,64679	-0,003228	-0,003196	0,02561	-0,002353
150,64679	-0,003228	-0,003196	0,02561	-0,002353
135,949539	-0,00323	-0,003197	0,023111	-0,002647
135,949539	-0,003229	-0,003195	0,023111	-0,002647
139,623856	-0,003231	-0,003198	0,023736	-0,003824
139,623856	-0,003229	-0,003197	0,023736	-0,003824
143,298172	-0,00323	-0,003195	0,024361	-0,030294
143,298172	-0,00323	-0,003195	0,024361	-0,030294
150,64679	-0,003232	-0,0032	0,02561	-0,051471
150,64679	-0,003231	-0,003198	0,02561	-0,051471
157,995407	-0,003233	-0,003197	0,026859	-0,072059
157,995407	-0,00323	-0,003198	0,026859	-0,072059
165,34404	-0,00323	-0,003198	0,028108	-0,095
165,34404	-0,003229	-0,003198	0,028108	-0,095
172,692657	-0,003229	-0,003196	0,029358	-0,115294
172,692657	-0,00323	-0,0032	0,029358	-0,115294
191,064224	-0,00323	-0,0032	0,032481	-0,135294
191,064224	-0,003232	-0,003196	0,032481	-0,135294
187,389908	-0,003229	-0,003197	0,031856	-0,155
187,389908	-0,00323	-0,003195	0,031856	-0,155
202,087158	-0,00323	-0,0032	0,034355	-0,174412
202,087158	-0,003233	-0,003198	0,034355	-0,174412
202,087158	-0,003233	-0,003198	0,034355	-0,195882
202,087158	-0,003228	-0,003193	0,034355	-0,195882
220,45871	-0,003228	-0,003201	0,037478	-0,215294
220,45871	-0,003232	-0,003198	0,037478	-0,215294
224,133026	-0,003231	-0,003196	0,038103	-0,235882
224,133026	-0,003228	-0,003197	0,038103	-0,235882
238,830276	-0,003228	-0,003197	0,040601	-0,254706
238,830276	-0,00323	-0,003197	0,040601	-0,254706
246,178894	-0,00323	-0,003196	0,04185	-0,274118
246,178894	-0,003231	-0,0032	0,04185	-0,274118
242,504593	-0,003232	-0,003198	0,041226	-0,293529
242,504593	-0,003231	-0,003196	0,041226	-0,293529
260,87616	-0,003232	-0,003196	0,044349	-0,312941
260,87616	-0,003229	-0,003198	0,044349	-0,312941
268,224762	-0,003232	-0,003202	0,045598	-0,333235
268,224762	-0,00323	-0,0032	0,045598	-0,333235
271,899078	-0,003232	-0,0032	0,046223	-0,353235
271,899078	-0,00323	-0,003198	0,046223	-0,353235
290,27063	-0,003229	-0,003198	0,049346	-0,372353
290,27063	-0,003231	-0,0032	0,049346	-0,372353
293,944946	-0,003231	-0,0032	0,049971	-0,395294
293,944946	-0,003232	-0,003195	0,049971	-0,395294
301,293579	-0,003232	-0,003197	0,05122	-0,411471
301,293579	-0,00323	-0,003198	0,05122	-0,411471
304,967896	-0,00323	-0,003195	0,051845	-0,43
304,967896	-0,003229	-0,003198	0,051845	-0,449118
312,316528	-0,00323	-0,0032	0,053094	-0,449118
312,316528	-0,003231	-0,003197	0,053094	-0,467941
315,990814	-0,003235	-0,003198	0,053718	-0,467941
315,990814	-0,003229	-0,0032	0,053718	-0,487059
327,013763	-0,003229	-0,003195	0,055592	-0,487059
323,339447	-0,00323	-0,003197	0,054968	-0,506176
323,339447	-0,00323	-0,0032	0,054968	-0,506176
315,990814	-0,003232	-0,003197	0,053718	-0,525294
315,990814	-0,003231	-0,003201	0,053718	-0,525294
327,013763	-0,003229	-0,0032	0,055592	-0,544412
327,013763	-0,00323	-0,0032	0,055592	-0,544412
315,990814	-0,003231	-0,0032	0,053718	-0,563824
315,990814	-0,003231	-0,003197	0,053718	-0,563824
319,665131	-0,003233	-0,0032	0,054343	-0,583235
319,665131	-0,003231	-0,003197	0,054343	-0,583235
338,036713	-0,003231	-0,003195	0,057466	-0,602059
338,036713	-0,003228	-0,003198	0,057466	-0,602059
330,68808	-0,003229	-0,003196	0,056217	-0,621176
330,68808	-0,00323	-0,003198	0,056217	-0,621176
341,710999	-0,003231	-0,003195	0,058091	-0,640882
341,710999	-0,00323	-0,003198	0,058091	-0,640882
338,036713	-0,003236	-0,003198	0,057466	-0,660294
338,036713	-0,003231	-0,003197	0,057466	-0,679118
352,733948	-0,003231	-0,003197	0,059965	-0,679118
352,733948	-0,00323	-0,003198	0,059965	-0,698529
363,756866	-0,003229	-0,0032	0,061839	-0,698529
363,756866	-0,003229	-0,003198	0,061839	-0,717647
374,779816	-0,00323	-0,003196	0,063713	-0,717647
378,454132	-0,003229	-0,003196	0,064337	-0,737059
378,454132	-0,003231	-0,003198	0,064337	-0,737059
378,454132	-0,003231	-0,003198	0,064337	-0,755
378,454132	-0,00323	-0,003195	0,064337	-0,755
382,128448	-0,003229	-0,0032	0,064962	-0,774412
382,128448	-0,003231	-0,003196	0,064962	-0,774412
382,128448	-0,003231	-0,003198	0,064962	-0,793529
382,128448	-0,003228	-0,003198	0,064962	-0,793529
389,477051	-0,003228	-0,003198	0,066211	-0,812941
389,477051	-0,00323	-0,003198	0,066211	-0,812941
404,174316	-0,00323	-0,003198	0,06871	-0,832353
404,174316	-0,003229	-0,0032	0,06871	-0,832353
407,848633	-0,003229	-0,0032	0,069334	-0,853235
407,848633	-0,003225	-0,0032	0,069334	-0,853235
404,174316	-0,003229	-0,003197	0,06871	-0,872059
404,174316	-0,003229	-0,0032	0,06871	-0,872059
411,522949	-0,00323	-0,003198	0,069959	-0,891471
411,522949	-0,00323	-0,003198	0,069959	-0,891471
426,220184	-0,003228	-0,003198	0,072457	-0,911176
426,220184	-0,003231	-0,003197	0,072457	-0,911176
433,568817	-0,003231	-0,003197	0,073707	-0,929706
433,568817	-0,00323	-0,003196	0,073707	-0,948529
437,243134	-0,003232	-0,0032	0,074331	-0,948529
437,243134	-0,003231	-0,003198	0,074331	-0,967647
440,917419	-0,003229	-0,003198	0,074956	-0,967647
440,917419	-0,003232	-0,0032	0,074956	-0,987353
440,917419	-0,003229	-0,003198	0,074956	-0,987353
459,289001	-0,003231	-0,003197	0,078079	-1,006176
459,289001	-0,003232	-0,003197	0,078079	-1,006176
462,963318	-0,003231	-0,003198	0,078704	-1,025294
462,963318	-0,003231	-0,0032	0,078704	-1,025294
466,637604	-0,00323	-0,0032	0,079328	-1,044706
466,637604	-0,00323	-0,003197	0,079328	-1,044706
470,31192	-0,003228	-0,0032	0,079953	-1,063529
470,31192	-0,00323	-0,003197	0,079953	-1,063529
485,009186	-0,003232	-0,003196	0,082452	-1,082353
485,009186	-0,003231	-0,003198	0,082452	-1,082353
485,009186	-0,003229	-0,003195	0,082452	-1,101177
485,009186	-0,003229	-0,003197	0,082452	-1,101177
477,660553	-0,003231	-0,003197	0,081202	-1,120882
477,660553	-0,003228	-0,003197	0,081202	-1,120882
488,683472	-0,00323	-0,003201	0,083076	-1,141471
488,683472	-0,003233	-0,003198	0,083076	-1,141471
496,032104	-0,003229	-0,003201	0,084325	-1,161471
496,032104	-0,003232	-0,003197	0,084325	-1,161471
518,078003	-0,00323	-0,003196	0,088073	-1,181176
518,078003	-0,00323	-0,003198	0,088073	-1,181176
518,078003	-0,003233	-0,003198	0,088073	-1,200294
518,078003	-0,003231	-0,003197	0,088073	-1,200294
521,752319	-0,003229	-0,003198	0,088698	-1,219706
521,752319	-0,003232	-0,003198	0,088698	-1,238529
540,12384	-0,003232	-0,003198	0,091821	-1,238529
540,12384	-0,00323	-0,0032	0,091821	-1,257647
547,472473	-0,00323	-0,003197	0,09307	-1,257647
547,472473	-0,00323	-0,003197	0,09307	-1,276471
547,472473	-0,003229	-0,003198	0,09307	-1,276471
558,495422	-0,003231	-0,0032	0,094944	-1,295294
558,495422	-0,003231	-0,0032	0,094944	-1,295294
562,169739	-0,003231	-0,0032	0,095569	-1,314706
562,169739	-0,00323	-0,003198	0,095569	-1,314706
580,54126	-0,003229	-0,003195	0,098692	-1,334412
580,54126	-0,003228	-0,003198	0,098692	-1,334412
576,866943	-0,00323	-0,003198	0,098067	-1,353529
576,866943	-0,003232	-0,003198	0,098067	-1,353529
587,889893	-0,003231	-0,003197	0,099941	-1,372353
587,889893	-0,003229	-0,003197	0,099941	-1,372353
595,238525	-0,00323	-0,003197	0,101191	-1,391765
595,238525	-0,003232	-0,003198	0,101191	-1,391765
602,587158	-0,00323	-0,003198	0,10244	-1,411471
602,587158	-0,003231	-0,003197	0,10244	-1,411471
609,935791	-0,003231	-0,003197	0,103689	-1,434118
609,935791	-0,00323	-0,003198	0,103689	-1,434118
624,633057	-0,00323	-0,003198	0,106188	-1,451765
624,633057	-0,003231	-0,003198	0,106188	-1,451765
624,633057	-0,00323	-0,003196	0,106188	-1,470882
624,633057	-0,00323	-0,003196	0,106188	-1,470882
635,655945	-0,003232	-0,003197	0,108062	-1,490882
635,655945	-0,003232	-0,0032	0,108062	-1,490882
643,004578	-0,003232	-0,003198	0,109311	-1,509412
643,004578	-0,003229	-0,003197	0,109311	-1,528823
661,37616	-0,003232	-0,0032	0,112434	-1,528823
661,37616	-0,003229	-0,003198	0,112434	-1,547353
654,027527	-0,003229	-0,003198	0,111185	-1,547353
661,37616	-0,003229	-0,003197	0,112434	-1,566471
661,37616	-0,003229	-0,003198	0,112434	-1,566471
672,399109	-0,003229	-0,0032	0,114308	-1,585882
672,399109	-0,003229	-0,003198	0,114308	-1,585882
676,073425	-0,003229	-0,003198	0,114932	-1,604706
676,073425	-0,003232	-0,003198	0,114932	-1,604706
690,77063	-0,003232	-0,003198	0,117431	-1,624412
690,77063	-0,003231	-0,003198	0,117431	-1,624412
698,119263	-0,003231	-0,003198	0,11868	-1,643235
698,119263	-0,003232	-0,003196	0,11868	-1,643235
698,119263	-0,00323	-0,003197	0,11868	-1,662353
698,119263	-0,00323	-0,003197	0,11868	-1,662353
712,816528	-0,003232	-0,003198	0,121179	-1,682059
712,816528	-0,003231	-0,003198	0,121179	-1,682059
716,490845	-0,003231	-0,003198	0,121803	-1,702353
716,490845	-0,00323	-0,003196	0,121803	-1,702353
723,839478	-0,00323	-0,003196	0,123053	-1,721177
723,839478	-0,003231	-0,003197	0,123053	-1,721177
738,536682	-0,003231	-0,003197	0,125551	-1,741176
738,536682	-0,003231	-0,003198	0,125551	-1,741176
738,536682	-0,003229	-0,003197	0,125551	-1,760882
738,536682	-0,00323	-0,0032	0,125551	-1,760882
749,559631	-0,00323	-0,003198	0,127425	-1,779118
749,559631	-0,00323	-0,0032	0,127425	-1,798529
760,582581	-0,00323	-0,0032	0,129299	-1,798529
760,582581	-0,003232	-0,003198	0,129299	-1,817647
756,908264	-0,003232	-0,003198	0,128674	-1,817647
756,908264	-0,00323	-0,003196	0,128674	-1,837353
771,60553	-0,003229	-0,003197	0,131173	-1,837353
775,279846	-0,003231	-0,003197	0,131798	-1,856471
775,279846	-0,003231	-0,003197	0,131798	-1,856471
786,302734	-0,003228	-0,003198	0,133671	-1,875588
786,302734	-0,00323	-0,003197	0,133671	-1,875588
789,977051	-0,00323	-0,003197	0,134296	-1,895
789,977051	-0,003231	-0,003198	0,134296	-1,895
797,325684	-0,003231	-0,003202	0,135545	-1,913529
797,325684	-0,003232	-0,003195	0,135545	-1,913529
804,674316	-0,00323	-0,003198	0,136795	-1,932647
804,674316	-0,003229	-0,003197	0,136795	-1,932647
812,022949	-0,003229	-0,003197	0,138044	-1,953824
812,022949	-0,00323	-0,003197	0,138044	-1,953824
823,045898	-0,003232	-0,0032	0,139918	-1,973235
823,045898	-0,00323	-0,003198	0,139918	-1,973235
834,068787	-0,003229	-0,003196	0,141792	-1,992059
834,068787	-0,00323	-0,003197	0,141792	-1,992059
841,417419	-0,00323	-0,003197	0,143041	-2,011765
841,417419	-0,003229	-0,003196	0,143041	-2,011765
837,743103	-0,003231	-0,003198	0,142416	-2,031471
837,743103	-0,003233	-0,003198	0,142416	-2,031471
856,114685	-0,003229	-0,003198	0,145539	-2,051177
856,114685	-0,00323	-0,003196	0,145539	-2,051177
863,463318	-0,003229	-0,003197	0,146789	-2,070882
863,463318	-0,003231	-0,003197	0,146789	-2,070882
870,811951	-0,003232	-0,0032	0,148038	-2,090588
870,811951	-0,00323	-0,003198	0,148038	-2,090588
885,509155	-0,003233	-0,003197	0,150537	-2,109706
885,509155	-0,00323	-0,0032	0,150537	-2,109706
885,509155	-0,003229	-0,003195	0,150537	-2,129118
885,509155	-0,003228	-0,003198	0,150537	-2,147941
889,183472	-0,00323	-0,003197	0,151161	-2,147941
889,183472	-0,003232	-0,003196	0,151161	-2,167353
903,880737	-0,003231	-0,0032	0,15366	-2,167353
911,22937	-0,003226	-0,003197	0,154909	-2,186765
911,22937	-0,003231	-0,0032	0,154909	-2,186765
922,252319	-0,00323	-0,003197	0,156783	-2,205294
922,252319	-0,003231	-0,003197	0,156783	-2,205294
925,926636	-0,003231	-0,003197	0,157408	-2,224118
925,926636	-0,00323	-0,003197	0,157408	-2,224118
925,926636	-0,00323	-0,003197	0,157408	-2,243529
925,926636	-0,003225	-0,003196	0,157408	-2,243529
936,949524	-0,003229	-0,003197	0,159281	-2,262941
936,949524	-0,003232	-0,003198	0,159281	-2,262941
944,298157	-0,00323	-0,003195	0,160531	-2,281765
944,298157	-0,003231	-0,003195	0,160531	-2,281765
951,64679	-0,00323	-0,003198	0,16178	-2,300882
951,64679	-0,003231	-0,003195	0,16178	-2,300882
958,995422	-0,003229	-0,003195	0,163029	-2,32
958,995422	-0,003232	-0,003196	0,163029	-2,32
966,344055	-0,00323	-0,0032	0,164278	-2,340882
966,344055	-0,003229	-0,003194	0,164278	-2,340882
962,669739	-0,00323	-0,003196	0,163654	-2,360882
962,669739	-0,003232	-0,003196	0,163654	-2,360882
984,715576	-0,003231	-0,003197	0,167402	-2,380588
984,715576	-0,003229	-0,003197	0,167402	-2,380588
988,389893	-0,003229	-0,003198	0,168026	-2,400294
988,389893	-0,003228	-0,0032	0,168026	-2,400294
992,064209	-0,003229	-0,003196	0,168651	-2,419412
992,064209	-0,003228	-0,003197	0,168651	-2,419412
1003,087158	-0,003231	-0,003196	0,170525	-2,438529
1003,087158	-0,00323	-0,003196	0,170525	-2,457941
1006,761475	-0,00323	-0,003201	0,171149	-2,457941
1006,761475	-0,003232	-0,003198	0,171149	-2,477059
1025,133057	-0,003225	-0,0032	0,174273	-2,477059
1025,133057	-0,003229	-0,003196	0,174273	-2,496471
1032,481689	-0,003229	-0,003197	0,175522	-2,496471
1039,830322	-0,00323	-0,003198	0,176771	-2,515294
1039,830322	-0,003229	-0,0032	0,176771	-2,515294
1039,830322	-0,003229	-0,003196	0,176771	-2,534412
1039,830322	-0,003231	-0,003197	0,176771	-2,534412
1054,527466	-0,00323	-0,003197	0,17927	-2,553823
1054,527466	-0,003231	-0,003198	0,17927	-2,553823
1065,550415	-0,003229	-0,003197	0,181144	-2,572941
1065,550415	-0,003229	-0,003195	0,181144	-2,572941
1069,224731	-0,003231	-0,003196	0,181768	-2,59147
1069,224731	-0,003231	-0,003198	0,181768	-2,59147
1069,224731	-0,003231	-0,0032	0,181768	-2,610882
1069,224731	-0,003231	-0,0032	0,181768	-2,610882
1076,573364	-0,003231	-0,003196	0,183017	-2,63
1076,573364	-0,003233	-0,003197	0,183017	-2,63
1087,596313	-0,003229	-0,003195	0,184891	-2,649412
1087,596313	-0,00323	-0,003198	0,184891	-2,649412
1102,293579	-0,003228	-0,003197	0,18739	-2,669412
1102,293579	-0,003228	-0,003198	0,18739	-2,687941
1105,967896	-0,003229	-0,003197	0,188015	-2,687941
1105,967896	-0,003229	-0,003197	0,188015	-2,707059
1105,967896	-0,003226	-0,0032	0,188015	-2,707059
1105,967896	-0,00323	-0,0032	0,188015	-2,726177
1116,990845	-0,00323	-0,003197	0,189888	-2,726177
1131,68811	-0,003232	-0,003196	0,192387	-2,745294
1131,68811	-0,003232	-0,003196	0,192387	-2,745294
1131,68811	-0,003228	-0,003197	0,192387	-2,764412
1131,68811	-0,003232	-0,003197	0,192387	-2,764412
1139,036743	-0,00323	-0,003196	0,193636	-2,782941
1139,036743	-0,003231	-0,003198	0,193636	-2,782941
1146,385376	-0,00323	-0,003195	0,194886	-2,802353
1146,385376	-0,003229	-0,003198	0,194886	-2,802353
1153,733887	-0,003231	-0,003201	0,196135	-2,821765
1153,733887	-0,003231	-0,003198	0,196135	-2,821765
1161,08252	-0,003231	-0,003198	0,197384	-2,840588
1161,08252	-0,003232	-0,003195	0,197384	-2,840588
1175,779785	-0,003231	-0,003202	0,199883	-2,860588
1175,779785	-0,003231	-0,003198	0,199883	-2,860588
1175,779785	-0,003229	-0,003198	0,199883	-2,879118
1175,779785	-0,003228	-0,003196	0,199883	-2,879118
1183,128418	-0,00323	-0,003197	0,201132	-2,89853
1183,128418	-0,003235	-0,003197	0,201132	-2,917353
1190,477051	-0,003231	-0,003197	0,202381	-2,917353
1190,477051	-0,003232	-0,003198	0,202381	-2,936471
1194,151367	-0,003232	-0,003198	0,203006	-2,936471
1194,151367	-0,00323	-0,003198	0,203006	-2,955294
1197,825684	-0,003232	-0,003196	0,20363	-2,955294
1216,197266	-0,003232	-0,003196	0,206754	-2,974118
1216,197266	-0,00323	-0,003196	0,206754	-2,974118
1219,871582	-0,00323	-0,003196	0,207378	-2,993824
1219,871582	-0,003231	-0,003201	0,207378	-2,993824
1223,545898	-0,003232	-0,003198	0,208003	-3,012941
1223,545898	-0,003231	-0,003198	0,208003	-3,012941
1234,568848	-0,003231	-0,003196	0,209877	-3,032059
1234,568848	-0,00323	-0,003197	0,209877	-3,032059
1245,591797	-0,003228	-0,003197	0,211751	-3,051177
1245,591797	-0,003232	-0,003198	0,211751	-3,051177
1245,591797	-0,003229	-0,003196	0,211751	-3,070588
1245,591797	-0,003229	-0,003197	0,211751	-3,070588
1256,614624	-0,003231	-0,003197	0,213624	-3,090294
1256,614624	-0,003231	-0,003196	0,213624	-3,090294
1263,963257	-0,00323	-0,003197	0,214874	-3,11
1263,963257	-0,00323	-0,003198	0,214874	-3,11
1274,986206	-0,003232	-0,003196	0,216748	-3,129412
1274,986206	-0,00323	-0,003198	0,216748	-3,129412
1282,334839	-0,003229	-0,003195	0,217997	-3,149706
1282,334839	-0,00323	-0,003196	0,217997	-3,149706
1289,683472	-0,003228	-0,003197	0,219246	-3,16853
1289,683472	-0,00323	-0,003196	0,219246	-3,187941
1278,660522	-0,003231	-0,003197	0,217372	-3,187941
1278,660522	-0,003229	-0,003198	0,217372	-3,20647
1297,032104	-0,003228	-0,003195	0,220495	-3,20647
1308,055054	-0,00323	-0,0032	0,222369	-3,225588
1308,055054	-0,00323	-0,003196	0,222369	-3,225588
1315,403687	-0,003231	-0,003197	0,223619	-3,245
1315,403687	-0,003229	-0,003198	0,223619	-3,245
1322,752319	-0,00323	-0,003196	0,224868	-3,263824
1322,752319	-0,003229	-0,0032	0,224868	-3,263824
1322,752319	-0,00323	-0,003194	0,224868	-3,282941
1322,752319	-0,00323	-0,003197	0,224868	-3,282941
1333,775269	-0,003232	-0,003198	0,226742	-3,302059
1333,775269	-0,003231	-0,003196	0,226742	-3,302059
1344,798218	-0,003226	-0,003197	0,228616	-3,32147
1344,798218	-0,003228	-0,003195	0,228616	-3,32147
1355,821045	-0,003232	-0,003196	0,23049	-3,340588
1355,821045	-0,003231	-0,003196	0,23049	-3,340588
1359,495361	-0,003229	-0,003197	0,231114	-3,36
1359,495361	-0,003226	-0,003196	0,231114	-3,36
1363,169678	-0,003231	-0,003198	0,231739	-3,379706
1363,169678	-0,003229	-0,003198	0,231739	-3,379706
1377,866943	-0,003232	-0,003196	0,234237	-3,399706
1377,866943	-0,003231	-0,003195	0,234237	-3,399706
1377,866943	-0,003231	-0,003197	0,234237	-3,41853
1377,866943	-0,00323	-0,003195	0,234237	-3,41853
1377,866943	-0,00323	-0,003198	0,234237	-3,437059
1377,866943	-0,003231	-0,003195	0,234237	-3,456177
1388,889893	-0,003229	-0,0032	0,236111	-3,456177
1399,912842	-0,003231	-0,003198	0,237985	-3,475294
1399,912842	-0,00323	-0,003197	0,237985	-3,475294
1407,261475	-0,003231	-0,003195	0,239234	-3,494706
1407,261475	-0,003228	-0,003195	0,239234	-3,494706
1410,935791	-0,003229	-0,003195	0,239859	-3,513824
1410,935791	-0,003228	-0,003198	0,239859	-3,513824
1421,95874	-0,003225	-0,003197	0,241733	-3,532647
1421,95874	-0,003232	-0,0032	0,241733	-3,532647
1425,633057	-0,003229	-0,003198	0,242358	-3,552059
1425,633057	-0,003232	-0,003198	0,242358	-3,552059
1440,330322	-0,00323	-0,003198	0,244856	-3,570882
1440,330322	-0,003232	-0,003197	0,244856	-3,570882
1440,330322	-0,003231	-0,003198	0,244856	-3,59
1440,330322	-0,00323	-0,003195	0,244856	-3,59
1447,678955	-0,003228	-0,003196	0,246105	-3,609118
1447,678955	-0,00323	-0,003196	0,246105	-3,609118
1444,004639	-0,003226	-0,003196	0,245481	-3,627941
1444,004639	-0,00323	-0,003197	0,245481	-3,627941
1458,701782	-0,003231	-0,003197	0,247979	-3,647647
1458,701782	-0,003229	-0,003197	0,247979	-3,666765
1458,701782	-0,003231	-0,003195	0,247979	-3,666765
1458,701782	-0,003231	-0,003197	0,247979	-3,686177
1477,073364	-0,003231	-0,0032	0,251102	-3,686177
1484,421997	-0,003231	-0,003195	0,252352	-3,705588
1484,421997	-0,003229	-0,003198	0,252352	-3,705588
1491,77063	-0,003228	-0,003197	0,253601	-3,724118
1491,77063	-0,003229	-0,003196	0,253601	-3,724118
1499,119263	-0,00323	-0,003198	0,25485	-3,743529
1499,119263	-0,003228	-0,003197	0,25485	-3,743529
1502,793579	-0,00323	-0,003196	0,255475	-3,762647
1502,793579	-0,003231	-0,003198	0,255475	-3,762647
1510,142212	-0,003231	-0,003198	0,256724	-3,781765
1510,142212	-0,003229	-0,003197	0,256724	-3,781765
1521,165161	-0,00323	-0,003197	0,258598	-3,800882
1521,165161	-0,003229	-0,003196	0,258598	-3,800882
1521,165161	-0,003229	-0,003196	0,258598	-3,82
1521,165161	-0,003229	-0,003197	0,258598	-3,82
1521,165161	-0,003232	-0,003197	0,258598	-3,84
1521,165161	-0,003231	-0,003196	0,258598	-3,84
1535,862427	-0,003229	-0,003194	0,261097	-3,859412
1535,862427	-0,00323	-0,003195	0,261097	-3,859412
1539,536743	-0,003229	-0,003198	0,261721	-3,878235
1539,536743	-0,003231	-0,003197	0,261721	-3,878235
1550,559692	-0,00323	-0,003197	0,263595	-3,897941
1550,559692	-0,003229	-0,003197	0,263595	-3,916471
1557,908203	-0,003229	-0,003197	0,264844	-3,916471
1557,908203	-0,003231	-0,003198	0,264844	-3,935588
1557,908203	-0,003229	-0,003196	0,264844	-3,935588
1576,279785	-0,003231	-0,003198	0,267968	-3,954706
1576,279785	-0,003229	-0,003197	0,267968	-3,954706
1576,279785	-0,00323	-0,003198	0,267968	-3,973824
1576,279785	-0,003228	-0,003198	0,267968	-3,973824
1579,954102	-0,003233	-0,003197	0,268592	-3,993235
1579,954102	-0,00323	-0,003196	0,268592	-3,993235
1594,651367	-0,003228	-0,003198	0,271091	-4,012353
1594,651367	-0,003228	-0,003198	0,271091	-4,012353
1594,651367	-0,003231	-0,003196	0,271091	-4,031765
1594,651367	-0,003231	-0,003197	0,271091	-4,031765
1594,651367	-0,003229	-0,003197	0,271091	-4,050882
1594,651367	-0,003226	-0,003198	0,271091	-4,050882
1605,674316	-0,003231	-0,003197	0,272965	-4,069706
1605,674316	-0,003232	-0,003197	0,272965	-4,069706
1624,045898	-0,003231	-0,003197	0,276088	-4,091765
1624,045898	-0,00323	-0,0032	0,276088	-4,091765
1620,371582	-0,00323	-0,003197	0,275463	-4,110588
1620,371582	-0,003228	-0,003197	0,275463	-4,110588
1635,068848	-0,00323	-0,003195	0,277962	-4,129706
1635,068848	-0,00323	-0,003196	0,277962	-4,129706
1635,068848	-0,003231	-0,003197	0,277962	-4,149117
1635,068848	-0,00323	-0,003197	0,277962	-4,149117
1642,41748	-0,003229	-0,003197	0,279211	-4,169117
1642,41748	-0,003232	-0,0032	0,279211	-4,169117
1649,766113	-0,003232	-0,003198	0,28046	-4,187647
1649,766113	-0,003231	-0,0032	0,28046	-4,20647
1657,114624	-0,003231	-0,003196	0,281709	-4,20647
1657,114624	-0,003231	-0,0032	0,281709	-4,225883
1657,114624	-0,003231	-0,0032	0,281709	-4,225883
1657,114624	-0,00323	-0,003196	0,281709	-4,244412
1664,463257	-0,003232	-0,003198	0,282959	-4,244412
1671,81189	-0,003228	-0,003196	0,284208	-4,264118
1671,81189	-0,003229	-0,003195	0,284208	-4,264118
1686,509155	-0,00323	-0,0032	0,286707	-4,282941
1686,509155	-0,003228	-0,0032	0,286707	-4,282941
1682,834839	-0,003231	-0,003197	0,286082	-4,302353
1682,834839	-0,003225	-0,003197	0,286082	-4,302353
1693,857788	-0,003229	-0,003198	0,287956	-4,321764
1693,857788	-0,00323	-0,003194	0,287956	-4,321764
1693,857788	-0,003231	-0,003197	0,287956	-4,340294
1693,857788	-0,003228	-0,003198	0,287956	-4,340294
1704,880737	-0,003231	-0,003196	0,28983	-4,359412
1704,880737	-0,00323	-0,0032	0,28983	-4,359412
1712,22937	-0,003233	-0,003198	0,291079	-4,379412
1712,22937	-0,003231	-0,0032	0,291079	-4,379412
1723,252319	-0,00323	-0,003198	0,292953	-4,399412
1723,252319	-0,003231	-0,0032	0,292953	-4,399412
1726,926636	-0,003229	-0,003198	0,293578	-4,419117
1726,926636	-0,003232	-0,003197	0,293578	-4,419117
1730,600952	-0,003231	-0,003197	0,294202	-4,439117
1730,600952	-0,003233	-0,003198	0,294202	-4,439117
1730,600952	-0,00323	-0,003197	0,294202	-4,458824
1730,600952	-0,003231	-0,003197	0,294202	-4,458824
1745,298218	-0,003233	-0,003196	0,296701	-4,479118
1745,298218	-0,003226	-0,003197	0,296701	-4,479118
1745,298218	-0,003231	-0,003197	0,296701	-4,499412
1745,298218	-0,003231	-0,003197	0,296701	-4,499412
1752,646851	-0,003229	-0,0032	0,29795	-4,518235
1752,646851	-0,003231	-0,003197	0,29795	-4,518235
1756,321045	-0,003229	-0,003198	0,298575	-4,537647
1756,321045	-0,003232	-0,003197	0,298575	-4,556765
1767,343994	-0,003229	-0,003195	0,300448	-4,556765
1767,343994	-0,003229	-0,0032	0,300448	-4,575588
1767,343994	-0,003228	-0,0032	0,300448	-4,575588
1778,366943	-0,003228	-0,003198	0,302322	-4,595294
1778,366943	-0,003229	-0,003196	0,302322	-4,595294
1782,04126	-0,00323	-0,003196	0,302947	-4,613235
1782,04126	-0,003231	-0,003196	0,302947	-4,613235
1789,389893	-0,003232	-0,003197	0,304196	-4,632941
1789,389893	-0,003228	-0,003198	0,304196	-4,632941
1804,087158	-0,003226	-0,003197	0,306695	-4,652059
1804,087158	-0,003226	-0,003195	0,306695	-4,652059
1800,412842	-0,003231	-0,003197	0,30607	-4,671471
1800,412842	-0,003231	-0,003196	0,30607	-4,671471
1800,412842	-0,00323	-0,003198	0,30607	-4,69
1800,412842	-0,00323	-0,003198	0,30607	-4,69
1811,435791	-0,003232	-0,003196	0,307944	-4,709412
1811,435791	-0,003231	-0,003198	0,307944	-4,709412
1822,45874	-0,003232	-0,003196	0,309818	-4,729118
1822,45874	-0,003232	-0,003195	0,309818	-4,729118
1822,45874	-0,003231	-0,003201	0,309818	-4,747647
1822,45874	-0,003231	-0,003197	0,309818	-4,747647
1833,481689	-0,00323	-0,003198	0,311692	-4,766765
1833,481689	-0,003231	-0,003198	0,311692	-4,785588
1833,481689	-0,003231	-0,003197	0,311692	-4,785588
1833,481689	-0,003229	-0,003198	0,311692	-4,804706
1840,830322	-0,003229	-0,003197	0,312941	-4,804706
1844,504639	-0,00323	-0,003196	0,313566	-4,823823
1844,504639	-0,003231	-0,003196	0,313566	-4,823823
1851,853271	-0,003229	-0,003198	0,314815	-4,843235
1851,853271	-0,003233	-0,003198	0,314815	-4,843235
1859,201782	-0,003228	-0,003197	0,316064	-4,862353
1859,201782	-0,003232	-0,0032	0,316064	-4,862353
1870,224731	-0,00323	-0,003196	0,317938	-4,881765
1870,224731	-0,003231	-0,003197	0,317938	-4,881765
1870,224731	-0,003232	-0,003198	0,317938	-4,900882
1870,224731	-0,003229	-0,003198	0,317938	-4,900882
1877,573364	-0,003231	-0,003196	0,319187	-4,92
1877,573364	-0,003231	-0,003196	0,319187	-4,92
1881,247681	-0,003231	-0,003195	0,319812	-4,939412
1881,247681	-0,00323	-0,003196	0,319812	-4,939412
1884,921997	-0,00323	-0,003196	0,320437	-4,958824
1884,921997	-0,003229	-0,003197	0,320437	-4,958824
1892,27063	-0,003229	-0,003196	0,321686	-4,977353
1892,27063	-0,003231	-0,003196	0,321686	-4,977353
1899,619263	-0,00323	-0,003197	0,322935	-4,997353
1899,619263	-0,003231	-0,003197	0,322935	-5,016177
1892,27063	-0,003231	-0,003196	0,321686	-5,016177
1892,27063	-0,003229	-0,003196	0,321686	-5,035588
1910,642212	-0,003231	-0,003197	0,324809	-5,035588
1921,665161	-0,003228	-0,003197	0,326683	-5,054706
1921,665161	-0,003231	-0,003198	0,326683	-5,054706
1925,339478	-0,00323	-0,003196	0,327308	-5,073823
1925,339478	-0,003228	-0,003195	0,327308	-5,073823
1929,013794	-0,003231	-0,003197	0,327932	-5,092941
1929,013794	-0,00323	-0,003197	0,327932	-5,092941
1932,68811	-0,003229	-0,003198	0,328557	-5,111765
1932,68811	-0,003231	-0,003197	0,328557	-5,111765
1940,036743	-0,00323	-0,003196	0,329806	-5,131176
1940,036743	-0,00323	-0,003196	0,329806	-5,131176
1947,385376	-0,00323	-0,0032	0,331055	-5,150588
1947,385376	-0,003231	-0,003197	0,331055	-5,150588
1954,733887	-0,00323	-0,003197	0,332305	-5,169706
1954,733887	-0,00323	-0,003197	0,332305	-5,169706
1962,08252	-0,003229	-0,003195	0,333554	-5,189412
1962,08252	-0,003229	-0,0032	0,333554	-5,189412
1969,431152	-0,003231	-0,003197	0,334803	-5,209117
1969,431152	-0,003229	-0,003197	0,334803	-5,209117
1954,733887	-0,003231	-0,003197	0,332305	-5,229118
1954,733887	-0,003229	-0,003198	0,332305	-5,229118
1973,105469	-0,003229	-0,003197	0,335428	-5,248824
1973,105469	-0,003229	-0,003197	0,335428	-5,248824
1984,128418	-0,003229	-0,003198	0,337302	-5,267353
1984,128418	-0,003232	-0,003196	0,337302	-5,267353
1987,802734	-0,003229	-0,003196	0,337926	-5,28647
1987,802734	-0,003231	-0,003197	0,337926	-5,305294
1991,477051	-0,00323	-0,003198	0,338551	-5,305294
1991,477051	-0,003233	-0,003198	0,338551	-5,324706
1998,825684	-0,003231	-0,0032	0,3398	-5,324706
2009,848633	-0,003233	-0,003198	0,341674	-5,344118
2009,848633	-0,003232	-0,0032	0,341674	-5,344118
2002,5	-0,00323	-0,003197	0,340425	-5,362941
2002,5	-0,003228	-0,003197	0,340425	-5,362941
2006,174316	-0,00323	-0,003196	0,34105	-5,382059
2006,174316	-0,003229	-0,003197	0,34105	-5,382059
2020,871582	-0,00323	-0,003196	0,343548	-5,401176
2020,871582	-0,00323	-0,003196	0,343548	-5,401176
2024,545898	-0,00323	-0,003195	0,344173	-5,420294
2024,545898	-0,003231	-0,003197	0,344173	-5,420294
2024,545898	-0,00323	-0,003197	0,344173	-5,439117
2024,545898	-0,003229	-0,003198	0,344173	-5,439117
2031,894531	-0,003226	-0,003197	0,345422	-5,458529
2031,894531	-0,00323	-0,003198	0,345422	-5,458529
2028,220215	-0,003233	-0,003197	0,344797	-5,478235
2028,220215	-0,003228	-0,003197	0,344797	-5,478235
2039,243164	-0,00323	-0,003198	0,346671	-5,498529
2039,243164	-0,003226	-0,0032	0,346671	-5,498529
2046,591797	-0,00323	-0,003198	0,347921	-5,518235
2046,591797	-0,00323	-0,003194	0,347921	-5,518235
2061,289062	-0,00323	-0,003197	0,350419	-5,538235
2061,289062	-0,00323	-0,003197	0,350419	-5,538235
2061,289062	-0,003232	-0,003196	0,350419	-5,557353
2061,289062	-0,003232	-0,003198	0,350419	-5,575882
2068,637695	-0,00323	-0,003201	0,351668	-5,575882
2068,637695	-0,003228	-0,003197	0,351668	-5,594706
2064,963379	-0,003231	-0,003197	0,351044	-5,594706
2068,637695	-0,00323	-0,003197	0,351668	-5,614118
2068,637695	-0,003229	-0,003195	0,351668	-5,614118
2079,660645	-0,003231	-0,003198	0,353542	-5,633235
2079,660645	-0,00323	-0,0032	0,353542	-5,633235
2087,009277	-0,003235	-0,003198	0,354792	-5,652059
2087,009277	-0,00323	-0,003197	0,354792	-5,652059
2087,009277	-0,003235	-0,003195	0,354792	-5,671471
2087,009277	-0,003228	-0,003197	0,354792	-5,671471
2094,35791	-0,00323	-0,003196	0,356041	-5,690882
2094,35791	-0,00323	-0,003197	0,356041	-5,690882
2090,683594	-0,003231	-0,003197	0,355416	-5,71
2090,683594	-0,003233	-0,003196	0,355416	-5,71
2109,054932	-0,003231	-0,003195	0,358539	-5,729118
2109,054932	-0,00323	-0,003195	0,358539	-5,729118
2101,706543	-0,003231	-0,003196	0,35729	-5,748529
2101,706543	-0,003231	-0,003198	0,35729	-5,748529
2116,403564	-0,003232	-0,003197	0,359789	-5,768235
2116,403564	-0,00323	-0,0032	0,359789	-5,768235
2112,729248	-0,003229	-0,003201	0,359164	-5,786177
2112,729248	-0,003232	-0,003197	0,359164	-5,805588
2123,752197	-0,003232	-0,003198	0,361038	-5,805588
2123,752197	-0,003231	-0,003195	0,361038	-5,824412
2123,752197	-0,003231	-0,003197	0,361038	-5,824412
2123,752197	-0,003228	-0,003196	0,361038	-5,843823
2131,10083	-0,003232	-0,003198	0,362287	-5,843823
2127,426514	-0,00323	-0,003196	0,361663	-5,862647
2127,426514	-0,003229	-0,003196	0,361663	-5,862647
2134,775146	-0,003233	-0,003198	0,362912	-5,882059
2134,775146	-0,003231	-0,003197	0,362912	-5,882059
2145,798096	-0,003232	-0,003197	0,364786	-5,901176
2145,798096	-0,003231	-0,003198	0,364786	-5,901176
2138,449463	-0,003232	-0,003197	0,363536	-5,920588
2138,449463	-0,003231	-0,003197	0,363536	-5,920588
2142,123779	-0,003226	-0,003197	0,364161	-5,939412
2142,123779	-0,003232	-0,003198	0,364161	-5,939412
2153,146729	-0,00323	-0,003196	0,366035	-5,958529
2153,146729	-0,003232	-0,003195	0,366035	-5,958529
2160,495361	-0,003232	-0,003195	0,367284	-5,978235
2160,495361	-0,003226	-0,003196	0,367284	-5,978235
2160,495361	-0,00323	-0,003194	0,367284	-5,998235
2160,495361	-0,003228	-0,003197	0,367284	-5,998235
2160,495361	-0,003231	-0,003198	0,367284	-6,018529
2160,495361	-0,003231	-0,003197	0,367284	-6,018529
2167,843994	-0,00323	-0,003195	0,368533	-6,037941
2167,843994	-0,003232	-0,003197	0,368533	-6,037941
2175,192627	-0,003229	-0,003194	0,369783	-6,058235
2175,192627	-0,00323	-0,003196	0,369783	-6,058235
2171,518311	-0,003228	-0,003196	0,369158	-6,078235
2171,518311	-0,003232	-0,003198	0,369158	-6,078235
2182,54126	-0,003231	-0,003198	0,371032	-6,098235
2182,54126	-0,00323	-0,003197	0,371032	-6,098235
2186,215576	-0,00323	-0,003196	0,371657	-6,117941
2186,215576	-0,00323	-0,0032	0,371657	-6,117941
2189,889893	-0,003229	-0,003196	0,372281	-6,137647
2189,889893	-0,00323	-0,003197	0,372281	-6,137647
2193,564209	-0,00323	-0,003195	0,372906	-6,157647
2193,564209	-0,003233	-0,003198	0,372906	-6,157647
2197,238525	-0,003231	-0,003196	0,373531	-6,177941
2197,238525	-0,003229	-0,003195	0,373531	-6,177941
2200,912842	-0,003231	-0,003197	0,374155	-6,196764
2200,912842	-0,003232	-0,003196	0,374155	-6,215294
2200,912842	-0,003231	-0,003196	0,374155	-6,215294
2200,912842	-0,003229	-0,003195	0,374155	-6,234412
2200,912842	-0,003231	-0,003196	0,374155	-6,234412
2208,261475	-0,003232	-0,003198	0,375404	-6,253235
2208,261475	-0,00323	-0,003198	0,375404	-6,253235
2208,261475	-0,003231	-0,003197	0,375404	-6,272647
2208,261475	-0,003231	-0,003197	0,375404	-6,272647
2219,284424	-0,003232	-0,003198	0,377278	-6,290883
2219,284424	-0,003228	-0,003198	0,377278	-6,290883
2219,284424	-0,003229	-0,003198	0,377278	-6,310294
2219,284424	-0,00323	-0,003195	0,377278	-6,310294
2226,633057	-0,00323	-0,003196	0,378528	-6,329412
2226,633057	-0,003231	-0,003197	0,378528	-6,329412
2219,284424	-0,003229	-0,003197	0,377278	-6,349118
2219,284424	-0,003229	-0,0032	0,377278	-6,349118
2222,95874	-0,003232	-0,003195	0,377903	-6,368235
2222,95874	-0,003231	-0,003197	0,377903	-6,368235
2226,633057	-0,003229	-0,003201	0,378528	-6,388824
2226,633057	-0,00323	-0,003198	0,378528	-6,388824
2230,307373	-0,00323	-0,0032	0,379152	-6,408529
2230,307373	-0,00323	-0,003198	0,379152	-6,408529
2237,656006	-0,003231	-0,003202	0,380402	-6,428529
2237,656006	-0,003232	-0,003198	0,380402	-6,428529
2233,981689	-0,003232	-0,003195	0,379777	-6,448236
2233,981689	-0,003229	-0,003196	0,379777	-6,448236
293,944946	-0,003231	-0,003196	0,049971	-6,467647
293,944946	-0,003232	-0,003197	0,049971	-6,467647
44,091743	-0,00323	-0,0032	0,007496	-6,486176
44,091743	-0,00323	-0,0032	0,007496	-6,505294
18,371559	-0,00323	-0,003197	0,003123	-6,505294
18,371559	-0,003229	-0,003197	0,003123	-6,524412
14,697248	-0,003231	-0,0032	0,002499	-6,524412
7,348624	-0,003231	-0,003198	0,001249	-6,543235
7,348624	-0,003232	-0,003201	0,001249	-6,543235
11,022936	-0,003228	-0,003198	0,001874	-6,562647
11,022936	-0,003229	-0,003194	0,001874	-6,562647
11,022936	-0,003229	-0,003201	0,001874	-6,581176
11,022936	-0,003231	-0,003197	0,001874	-6,581176
0	-0,003229	-0,003197	0	-6,600294
0	-0,00323	-0,003198	0	-6,600294
7,348624	-0,00323	-0,003197	0,001249	-6,619118
7,348624	-0,003232	-0,003197	0,001249	-6,619118
11,022936	-0,003229	-0,003197	0,001874	-6,638824
11,022936	-0,003229	-0,003197	0,001874	-6,638824
7,348624	-0,00323	-0,003195	0,001249	-6,657353
7,348624	-0,00323	-0,003198	0,001249	-6,657353
14,697248	-0,003232	-0,003198	0,002499	-6,677647
14,697248	-0,00323	-0,003197	0,002499	-6,677647
3,674312	-0,003232	-0,003197	0,000625	-6,697941
3,674312	-0,003232	-0,003198	0,000625	-6,697941
7,348624	-0,00323	-0,003198	0,001249	-6,717941
7,348624	-0,00323	-0,0032	0,001249	-6,717941
7,348624	-0,003229	-0,003196	0,001249	-6,737353
7,348624	-0,00323	-0,003198	0,001249	-6,737353
3,674312	-0,003232	-0,003196	0,000625	-6,756176
3,674312	-0,00323	-0,003197	0,000625	-6,756176
11,022936	-0,003229	-0,003198	0,001874	-6,775294
11,022936	-0,003228	-0,003197	0,001874	-6,795
11,022936	-0,003232	-0,003198	0,001874	-6,795
11,022936	-0,003226	-0,003198	0,001874	-6,813824
7,348624	-0,003231	-0,003197	0,001249	-6,813824
7,348624	-0,003232	-0,003201	0,001249	-6,833235
7,348624	-0,00323	-0,003196	0,001249	-6,833235
7,348624	-0,00323	-0,003196	0,001249	-6,833235
7,348624	-0,00323	-0,003197	0,001249	-6,857353
7,348624	-0,003229	-0,003198	0,001249	-6,872353
7,348624	-0,003229	-0,003198	0,001249	-6,872353
7,348624	-0,003229	-0,003194	0,001249	-6,890882
7,348624	-0,003228	-0,003198	0,001249	-6,890882
7,348624	-0,003232	-0,003197	0,001249	-6,910588
7,348624	-0,003232	-0,0032	0,001249	-6,910588
7,348624	-0,00323	-0,003198	0,001249	-6,929412
14,697248	-0,00323	-0,003198	0,002499	-6,929412
11,022936	-0,003231	-0,0032	0,001874	-6,939412
11,022936	-0,003231	-0,003198	0,001874	-6,939412
0	-0,003231	-0,0032	0	-6,939117
0	-0,003229	-0,003198	0	-6,939117
11,022936	-0,003231	-0,003195	0,001874	-6,939412
11,022936	-0,003228	-0,003198	0,001874	-6,939412
0	-0,003228	-0,003198	0	-6,939412