## Feuille1
Mesure effectuée le 31/03/2014 à 15:33
exl 116
Vitesse 0.1mm/s
Section 0.17mm2

gain force	gain longi	fact J longi	gain J trans	fact J trans	section mm²
0,002	0,1	2,09	0,1	2,09	0,17

contrainte MPa	def longi	def trans	Force en kN	Position
260,87616	-0,00323	-0,0032	0,044349	-0,002353
260,87616	-0,00323	-0,0032	0,044349	-0,002353
260,87616	-0,00323	-0,0032	0,044349	-0,002353
257,201843	-0,003233	-0,003197	0,043724	-0,002353
260,87616	-0,00323	-0,003201	0,044349	-0,002353
260,87616	-0,003228	-0,003197	0,044349	-0,002353
260,87616	-0,003229	-0,003195	0,044349	-0,002353
260,87616	-0,003229	-0,003195	0,044349	-0,002353
260,87616	-0,003229	-0,003197	0,044349	-0,002353
260,87616	-0,00323	-0,003197	0,044349	-0,002353
260,87616	-0,003232	-0,0032	0,044349	-0,002353
260,87616	-0,003229	-0,003197	0,044349	-0,002353
264,550446	-0,003229	-0,003197	0,044974	-0,002353
264,550446	-0,00323	-0,003197	0,044974	-0,002353
260,87616	-0,00323	-0,003196	0,044349	-0,002353
260,87616	-0,003229	-0,003197	0,044349	-0,002353
257,201843	-0,003229	-0,003197	0,043724	-0,002353
257,201843	-0,003231	-0,003198	0,043724	-0,002353
260,87616	-0,003231	-0,003198	0,044349	-0,002353
260,87616	-0,003233	-0,003197	0,044349	-0,002353
268,224762	-0,003231	-0,003195	0,045598	-0,002353
268,224762	-0,003229	-0,003198	0,045598	-0,002353
260,87616	-0,003231	-0,003197	0,044349	-0,002353
260,87616	-0,003231	-0,003197	0,044349	-0,002353
268,224762	-0,003229	-0,003195	0,045598	-0,002941
268,224762	-0,003231	-0,003197	0,045598	-0,002941
260,87616	-0,00323	-0,003195	0,044349	-0,028824
260,87616	-0,003232	-0,003196	0,044349	-0,028824
268,224762	-0,003231	-0,003197	0,045598	-0,05
268,224762	-0,003228	-0,003196	0,045598	-0,05
271,899078	-0,003232	-0,003195	0,046223	-0,070882
271,899078	-0,003229	-0,003196	0,046223	-0,070882
282,922028	-0,003229	-0,003196	0,048097	-0,091471
282,922028	-0,003232	-0,003198	0,048097	-0,091471
290,27063	-0,003231	-0,003195	0,049346	-0,114412
290,27063	-0,003228	-0,003198	0,049346	-0,114412
293,944946	-0,003228	-0,003198	0,049971	-0,134706
293,944946	-0,003228	-0,003197	0,049971	-0,134706
304,967896	-0,003226	-0,003196	0,051845	-0,154118
304,967896	-0,003231	-0,003195	0,051845	-0,154118
315,990814	-0,003231	-0,003197	0,053718	-0,174706
315,990814	-0,00323	-0,003196	0,053718	-0,174706
312,316528	-0,00323	-0,003196	0,053094	-0,194412
312,316528	-0,003231	-0,003194	0,053094	-0,194412
330,68808	-0,003232	-0,003197	0,056217	-0,213529
330,68808	-0,003233	-0,003197	0,056217	-0,213529
330,68808	-0,00323	-0,003196	0,056217	-0,234412
330,68808	-0,003228	-0,003195	0,056217	-0,234412
323,339447	-0,003228	-0,003197	0,054968	-0,253529
323,339447	-0,003231	-0,003198	0,054968	-0,253529
334,362396	-0,003231	-0,003195	0,056842	-0,272353
334,362396	-0,003228	-0,003196	0,056842	-0,272353
327,013763	-0,003231	-0,003197	0,055592	-0,292059
327,013763	-0,003231	-0,003197	0,055592	-0,292059
330,68808	-0,003229	-0,003197	0,056217	-0,311471
330,68808	-0,00323	-0,003198	0,056217	-0,311471
330,68808	-0,003229	-0,003197	0,056217	-0,330588
330,68808	-0,003229	-0,003195	0,056217	-0,330588
334,362396	-0,003225	-0,0032	0,056842	-0,351765
334,362396	-0,003231	-0,003195	0,056842	-0,351765
338,036713	-0,00323	-0,003196	0,057466	-0,371176
338,036713	-0,003231	-0,003196	0,057466	-0,371176
330,68808	-0,003231	-0,003195	0,056217	-0,391765
330,68808	-0,003231	-0,003197	0,056217	-0,391765
338,036713	-0,003232	-0,003191	0,057466	-0,409412
338,036713	-0,00323	-0,0032	0,057466	-0,428235
345,385315	-0,003232	-0,003196	0,058716	-0,428235
345,385315	-0,003228	-0,003195	0,058716	-0,447059
352,733948	-0,003229	-0,003196	0,059965	-0,447059
363,756866	-0,00323	-0,003195	0,061839	-0,466176
363,756866	-0,00323	-0,003194	0,061839	-0,466176
367,431183	-0,003231	-0,003194	0,062463	-0,485882
367,431183	-0,00323	-0,003198	0,062463	-0,485882
378,454132	-0,003226	-0,0032	0,064337	-0,505
378,454132	-0,003231	-0,003196	0,064337	-0,505
374,779816	-0,00323	-0,003195	0,063713	-0,524118
374,779816	-0,00323	-0,003197	0,063713	-0,524118
374,779816	-0,00323	-0,003195	0,063713	-0,542941
374,779816	-0,003229	-0,003196	0,063713	-0,542941
385,802765	-0,00323	-0,003197	0,065586	-0,562059
385,802765	-0,00323	-0,003195	0,065586	-0,562059
382,128448	-0,00323	-0,003195	0,064962	-0,583529
382,128448	-0,00323	-0,003197	0,064962	-0,583529
404,174316	-0,00323	-0,003197	0,06871	-0,602353
404,174316	-0,003229	-0,003197	0,06871	-0,602353
396,825684	-0,003229	-0,003197	0,06746	-0,621765
396,825684	-0,003231	-0,003196	0,06746	-0,621765
407,848633	-0,003231	-0,003197	0,069334	-0,640882
407,848633	-0,00323	-0,003197	0,069334	-0,640882
422,545868	-0,00323	-0,003197	0,071833	-0,661176
422,545868	-0,003232	-0,003198	0,071833	-0,661176
429,894501	-0,00323	-0,003196	0,073082	-0,681765
429,894501	-0,003229	-0,003196	0,073082	-0,681765
433,568817	-0,003229	-0,003196	0,073707	-0,700882
433,568817	-0,00323	-0,003198	0,073707	-0,700882
444,591736	-0,003224	-0,003197	0,075581	-0,720588
444,591736	-0,003229	-0,003196	0,075581	-0,720588
459,289001	-0,003229	-0,003196	0,078079	-0,743529
459,289001	-0,003231	-0,003196	0,078079	-0,743529
455,614685	-0,003231	-0,003197	0,077454	-0,762647
455,614685	-0,003231	-0,003196	0,077454	-0,762647
459,289001	-0,003228	-0,003195	0,078079	-0,781471
459,289001	-0,003229	-0,003197	0,078079	-0,781471
466,637604	-0,003226	-0,003197	0,079328	-0,801176
466,637604	-0,003228	-0,003196	0,079328	-0,801176
488,683472	-0,003233	-0,003196	0,083076	-0,822059
488,683472	-0,003226	-0,003195	0,083076	-0,822059
492,357788	-0,00323	-0,003196	0,083701	-0,841471
492,357788	-0,00323	-0,003198	0,083701	-0,841471
496,032104	-0,003229	-0,003196	0,084325	-0,860882
496,032104	-0,00323	-0,003196	0,084325	-0,860882
507,055054	-0,003229	-0,003194	0,086199	-0,880588
507,055054	-0,003231	-0,003196	0,086199	-0,880588
510,72937	-0,003231	-0,003195	0,086824	-0,901765
510,72937	-0,003231	-0,003195	0,086824	-0,901765
521,752319	-0,003229	-0,003195	0,088698	-0,921765
521,752319	-0,003229	-0,003198	0,088698	-0,921765
529,100891	-0,00323	-0,003196	0,089947	-0,940588
529,100891	-0,003231	-0,0032	0,089947	-0,940588
540,12384	-0,00323	-0,003194	0,091821	-0,961176
540,12384	-0,00323	-0,003197	0,091821	-0,961176
543,798157	-0,003228	-0,003196	0,092446	-0,980588
543,798157	-0,00323	-0,003197	0,092446	-0,980588
540,12384	-0,003228	-0,003197	0,091821	-1,000294
540,12384	-0,003229	-0,003195	0,091821	-1,000294
547,472473	-0,003229	-0,003195	0,09307	-1,019118
547,472473	-0,003229	-0,003195	0,09307	-1,019118
565,844055	-0,00323	-0,003201	0,096193	-1,038529
565,844055	-0,003231	-0,003197	0,096193	-1,057353
573,192688	-0,003226	-0,003198	0,097443	-1,057353
573,192688	-0,00323	-0,003198	0,097443	-1,076471
580,54126	-0,003225	-0,003195	0,098692	-1,076471
584,215576	-0,003229	-0,003198	0,099317	-1,095588
584,215576	-0,00323	-0,003196	0,099317	-1,095588
595,238525	-0,003228	-0,0032	0,101191	-1,114118
595,238525	-0,00323	-0,003196	0,101191	-1,114118
595,238525	-0,003228	-0,003198	0,101191	-1,133529
595,238525	-0,00323	-0,003196	0,101191	-1,133529
595,238525	-0,00323	-0,003201	0,101191	-1,153235
595,238525	-0,003232	-0,003195	0,101191	-1,153235
617,284424	-0,003226	-0,003196	0,104938	-1,172353
617,284424	-0,003226	-0,003197	0,104938	-1,172353
624,633057	-0,00323	-0,003198	0,106188	-1,191471
624,633057	-0,003231	-0,003198	0,106188	-1,191471
631,981628	-0,003229	-0,003197	0,107437	-1,210588
631,981628	-0,003231	-0,003197	0,107437	-1,210588
631,981628	-0,003231	-0,003196	0,107437	-1,230882
631,981628	-0,003231	-0,003197	0,107437	-1,230882
646,678894	-0,00323	-0,003195	0,109935	-1,25
646,678894	-0,003229	-0,003195	0,109935	-1,25
654,027527	-0,003228	-0,003196	0,111185	-1,269706
654,027527	-0,003229	-0,003196	0,111185	-1,269706
665,050476	-0,003231	-0,003196	0,113059	-1,290588
665,050476	-0,00323	-0,003196	0,113059	-1,290588
668,724792	-0,003229	-0,003196	0,113683	-1,308529
668,724792	-0,003231	-0,003196	0,113683	-1,327647
676,073425	-0,003229	-0,003195	0,114932	-1,327647
676,073425	-0,00323	-0,003196	0,114932	-1,346765
683,421997	-0,003229	-0,003197	0,116182	-1,346765
687,096313	-0,003228	-0,003195	0,116806	-1,365882
687,096313	-0,00323	-0,003194	0,116806	-1,365882
701,793579	-0,003229	-0,003198	0,119305	-1,384706
701,793579	-0,003229	-0,003197	0,119305	-1,384706
705,467896	-0,003229	-0,003196	0,11993	-1,404118
705,467896	-0,00323	-0,003196	0,11993	-1,404118
705,467896	-0,003231	-0,003196	0,11993	-1,422647
705,467896	-0,00323	-0,003198	0,11993	-1,422647
723,839478	-0,003231	-0,003195	0,123053	-1,442059
723,839478	-0,003228	-0,003198	0,123053	-1,442059
723,839478	-0,003229	-0,003196	0,123053	-1,461177
723,839478	-0,003228	-0,003196	0,123053	-1,461177
742,210999	-0,00323	-0,003198	0,126176	-1,480882
742,210999	-0,003231	-0,003198	0,126176	-1,480882
745,885315	-0,003228	-0,003196	0,126801	-1,5
745,885315	-0,00323	-0,003198	0,126801	-1,5
745,885315	-0,003229	-0,003194	0,126801	-1,519412
745,885315	-0,003229	-0,003196	0,126801	-1,519412
764,256897	-0,00323	-0,003195	0,129924	-1,538823
764,256897	-0,003229	-0,003198	0,129924	-1,557353
767,931213	-0,003229	-0,003197	0,130548	-1,557353
767,931213	-0,003229	-0,003196	0,130548	-1,576471
775,279846	-0,003229	-0,003196	0,131798	-1,576471
778,954102	-0,003228	-0,003197	0,132422	-1,595294
778,954102	-0,003231	-0,003197	0,132422	-1,595294
786,302734	-0,003228	-0,003197	0,133671	-1,614412
786,302734	-0,003229	-0,003198	0,133671	-1,614412
789,977051	-0,003229	-0,003198	0,134296	-1,633824
789,977051	-0,003224	-0,003197	0,134296	-1,633824
804,674316	-0,003224	-0,003197	0,136795	-1,653235
804,674316	-0,00323	-0,003198	0,136795	-1,653235
812,022949	-0,00323	-0,003198	0,138044	-1,672353
812,022949	-0,003232	-0,003198	0,138044	-1,672353
819,371582	-0,003229	-0,003197	0,139293	-1,691176
819,371582	-0,003231	-0,003197	0,139293	-1,691176
823,045898	-0,003228	-0,003198	0,139918	-1,710294
823,045898	-0,003229	-0,003195	0,139918	-1,710294
837,743103	-0,003233	-0,003197	0,142416	-1,730294
837,743103	-0,00323	-0,003196	0,142416	-1,730294
841,417419	-0,003229	-0,003196	0,143041	-1,749706
841,417419	-0,003229	-0,003196	0,143041	-1,749706
841,417419	-0,003229	-0,003196	0,143041	-1,769706
841,417419	-0,00323	-0,003196	0,143041	-1,769706
856,114685	-0,00323	-0,003196	0,145539	-1,789412
856,114685	-0,003228	-0,003197	0,145539	-1,789412
859,789001	-0,003228	-0,003197	0,146164	-1,810588
859,789001	-0,00323	-0,003196	0,146164	-1,810588
874,486267	-0,00323	-0,003196	0,148663	-1,830588
874,486267	-0,003226	-0,003195	0,148663	-1,830588
878,160522	-0,003226	-0,003195	0,149287	-1,85
878,160522	-0,003228	-0,003196	0,149287	-1,85
885,509155	-0,003225	-0,003197	0,150537	-1,869706
885,509155	-0,00323	-0,003197	0,150537	-1,869706
885,509155	-0,00323	-0,0032	0,150537	-1,89
885,509155	-0,00323	-0,003197	0,150537	-1,89
900,206421	-0,00323	-0,0032	0,153035	-1,909412
900,206421	-0,003233	-0,003197	0,153035	-1,909412
914,903687	-0,003233	-0,003197	0,155534	-1,932941
914,903687	-0,003229	-0,003198	0,155534	-1,932941
907,555054	-0,00323	-0,003198	0,154284	-1,947941
907,555054	-0,003232	-0,003197	0,154284	-1,966765
925,926636	-0,003229	-0,003196	0,157408	-1,966765
925,926636	-0,003228	-0,003196	0,157408	-1,986471
918,578003	-0,003231	-0,0032	0,156158	-1,986471
933,275208	-0,003229	-0,003197	0,158657	-2,005294
933,275208	-0,003228	-0,003197	0,158657	-2,005294
940,62384	-0,003228	-0,003196	0,159906	-2,025
940,62384	-0,003233	-0,0032	0,159906	-2,025
951,64679	-0,003228	-0,003195	0,16178	-2,04353
951,64679	-0,00323	-0,003198	0,16178	-2,04353
962,669739	-0,00323	-0,0032	0,163654	-2,062353
962,669739	-0,003229	-0,003201	0,163654	-2,062353
973,692688	-0,00323	-0,003196	0,165528	-2,081765
973,692688	-0,003229	-0,003198	0,165528	-2,081765
970,018372	-0,003232	-0,003197	0,164903	-2,100882
970,018372	-0,003229	-0,003198	0,164903	-2,100882
977,366943	-0,003229	-0,003198	0,166152	-2,12
977,366943	-0,003229	-0,003197	0,166152	-2,12
988,389893	-0,003228	-0,003198	0,168026	-2,139706
988,389893	-0,003231	-0,003196	0,168026	-2,139706
992,064209	-0,003231	-0,003198	0,168651	-2,16
992,064209	-0,00323	-0,003193	0,168651	-2,16
995,738525	-0,003228	-0,003197	0,169276	-2,18
995,738525	-0,003232	-0,003196	0,169276	-2,18
1010,435791	-0,003226	-0,003197	0,171774	-2,199412
1010,435791	-0,003232	-0,003196	0,171774	-2,199412
1021,45874	-0,003231	-0,003198	0,173648	-2,221471
1021,45874	-0,003231	-0,003197	0,173648	-2,221471
1028,807373	-0,003229	-0,003197	0,174897	-2,240294
1028,807373	-0,003229	-0,003196	0,174897	-2,240294
1036,156006	-0,003231	-0,003198	0,176147	-2,26
1036,156006	-0,003229	-0,003194	0,176147	-2,26
1043,504639	-0,003228	-0,003195	0,177396	-2,279118
1043,504639	-0,00323	-0,003195	0,177396	-2,279118
1050,853271	-0,003229	-0,003196	0,178645	-2,299706
1050,853271	-0,00323	-0,003196	0,178645	-2,299706
1061,876099	-0,003229	-0,003197	0,180519	-2,319118
1061,876099	-0,003229	-0,003196	0,180519	-2,319118
1065,550415	-0,003231	-0,003196	0,181144	-2,339118
1065,550415	-0,00323	-0,003194	0,181144	-2,339118
1076,573364	-0,003229	-0,003197	0,183017	-2,357941
1076,573364	-0,003228	-0,003196	0,183017	-2,357941
1072,899048	-0,003229	-0,0032	0,182393	-2,377647
1072,899048	-0,003229	-0,003194	0,182393	-2,396471
1083,921997	-0,003231	-0,0032	0,184267	-2,396471
1083,921997	-0,00323	-0,003197	0,184267	-2,415
1098,619263	-0,00323	-0,003197	0,186765	-2,415
1105,967896	-0,00323	-0,003196	0,188015	-2,434412
1105,967896	-0,003235	-0,0032	0,188015	-2,434412
1109,642212	-0,00323	-0,003196	0,188639	-2,452941
1109,642212	-0,003231	-0,003197	0,188639	-2,452941
1120,665161	-0,00323	-0,003197	0,190513	-2,472647
1120,665161	-0,003231	-0,003196	0,190513	-2,472647
1135,362427	-0,003231	-0,003197	0,193012	-2,491471
1135,362427	-0,00323	-0,003196	0,193012	-2,491471
1131,68811	-0,003232	-0,0032	0,192387	-2,511177
1131,68811	-0,00323	-0,0032	0,192387	-2,511177
1146,385376	-0,00323	-0,003196	0,194886	-2,530294
1146,385376	-0,003229	-0,003198	0,194886	-2,530294
1142,71106	-0,003224	-0,003198	0,194261	-2,549118
1142,71106	-0,003232	-0,003197	0,194261	-2,549118
1153,733887	-0,00323	-0,003195	0,196135	-2,569118
1153,733887	-0,003229	-0,0032	0,196135	-2,569118
1161,08252	-0,003231	-0,003196	0,197384	-2,587647
1161,08252	-0,003226	-0,0032	0,197384	-2,606471
1172,105469	-0,003228	-0,003198	0,199258	-2,606471
1172,105469	-0,00323	-0,003197	0,199258	-2,625294
1175,779785	-0,003229	-0,003193	0,199883	-2,625294
1186,802734	-0,003229	-0,003198	0,201756	-2,644412
1186,802734	-0,003231	-0,0032	0,201756	-2,644412
1190,477051	-0,003231	-0,003196	0,202381	-2,663824
1190,477051	-0,00323	-0,003198	0,202381	-2,663824
1205,174316	-0,003231	-0,0032	0,20488	-2,683235
1205,174316	-0,003231	-0,003198	0,20488	-2,683235
1201,5	-0,003226	-0,003197	0,204255	-2,702647
1201,5	-0,00323	-0,003197	0,204255	-2,702647
1219,871582	-0,003229	-0,003195	0,207378	-2,721471
1219,871582	-0,00323	-0,003197	0,207378	-2,721471
1219,871582	-0,003231	-0,003197	0,207378	-2,740294
1219,871582	-0,003229	-0,003197	0,207378	-2,740294
1234,568848	-0,003231	-0,003197	0,209877	-2,759706
1234,568848	-0,00323	-0,003198	0,209877	-2,759706
1241,91748	-0,003225	-0,003196	0,211126	-2,778824
1241,91748	-0,003229	-0,003197	0,211126	-2,778824
1245,591797	-0,003228	-0,0032	0,211751	-2,797647
1245,591797	-0,003232	-0,003198	0,211751	-2,797647
1245,591797	-0,003232	-0,003197	0,211751	-2,817353
1245,591797	-0,003229	-0,003197	0,211751	-2,836765
1252,940308	-0,00323	-0,003196	0,213	-2,836765
1252,940308	-0,00323	-0,003198	0,213	-2,855882
1263,963257	-0,003231	-0,003196	0,214874	-2,855882
1263,963257	-0,003232	-0,003198	0,214874	-2,874706
1274,986206	-0,003233	-0,003193	0,216748	-2,874706
1278,660522	-0,003231	-0,003197	0,217372	-2,894118
1278,660522	-0,003229	-0,003196	0,217372	-2,894118
1289,683472	-0,003228	-0,003198	0,219246	-2,912941
1289,683472	-0,00323	-0,003196	0,219246	-2,912941
1300,706421	-0,003231	-0,003197	0,22112	-2,931765
1300,706421	-0,003229	-0,003198	0,22112	-2,931765
1297,032104	-0,003228	-0,003197	0,220495	-2,951176
1297,032104	-0,003229	-0,003197	0,220495	-2,951176
1315,403687	-0,003228	-0,003195	0,223619	-2,970294
1315,403687	-0,003232	-0,003196	0,223619	-2,970294
1311,72937	-0,00323	-0,003196	0,222994	-2,989412
1311,72937	-0,00323	-0,003196	0,222994	-2,989412
1326,426636	-0,00323	-0,003198	0,225493	-3,008824
1326,426636	-0,003228	-0,003196	0,225493	-3,008824
1326,426636	-0,00323	-0,003201	0,225493	-3,027941
1326,426636	-0,00323	-0,003195	0,225493	-3,027941
1337,449585	-0,003228	-0,003196	0,227366	-3,047647
1337,449585	-0,003228	-0,0032	0,227366	-3,066471
1337,449585	-0,003231	-0,003198	0,227366	-3,066471
1337,449585	-0,00323	-0,0032	0,227366	-3,085
1341,123901	-0,003228	-0,003197	0,227991	-3,085
1363,169678	-0,003226	-0,003197	0,231739	-3,104412
1363,169678	-0,003226	-0,003197	0,231739	-3,104412
1363,169678	-0,00323	-0,003196	0,231739	-3,123529
1363,169678	-0,003228	-0,003198	0,231739	-3,123529
1363,169678	-0,003226	-0,003197	0,231739	-3,142647
1363,169678	-0,00323	-0,003198	0,231739	-3,142647
1377,866943	-0,003229	-0,003196	0,234237	-3,162059
1377,866943	-0,00323	-0,003197	0,234237	-3,162059
1396,238525	-0,003229	-0,003198	0,237361	-3,180882
1396,238525	-0,00323	-0,003197	0,237361	-3,180882
1392,564209	-0,003228	-0,003198	0,236736	-3,2
1392,564209	-0,003231	-0,0032	0,236736	-3,2
1403,587158	-0,003228	-0,003198	0,23861	-3,219412
1403,587158	-0,00323	-0,003197	0,23861	-3,219412
1410,935791	-0,00323	-0,003196	0,239859	-3,242353
1410,935791	-0,00323	-0,003198	0,239859	-3,242353
1421,95874	-0,00323	-0,003198	0,241733	-3,261177
1421,95874	-0,003232	-0,003198	0,241733	-3,261177
1425,633057	-0,00323	-0,003198	0,242358	-3,280588
1425,633057	-0,003229	-0,003196	0,242358	-3,280588
1429,307373	-0,003231	-0,003197	0,242982	-3,299412
1429,307373	-0,00323	-0,003197	0,242982	-3,299412
1440,330322	-0,003231	-0,003197	0,244856	-3,318529
1440,330322	-0,00323	-0,003198	0,244856	-3,318529
1444,004639	-0,003229	-0,003198	0,245481	-3,339412
1444,004639	-0,00323	-0,003197	0,245481	-3,339412
1451,353271	-0,003231	-0,003198	0,24673	-3,359118
1451,353271	-0,003231	-0,003198	0,24673	-3,359118
1466,050415	-0,003229	-0,003197	0,249229	-3,379412
1466,050415	-0,003229	-0,003196	0,249229	-3,379412
1473,399048	-0,003229	-0,003196	0,250478	-3,398823
1473,399048	-0,003229	-0,003198	0,250478	-3,398823
1469,724731	-0,003228	-0,003197	0,249853	-3,41853
1469,724731	-0,003229	-0,003195	0,249853	-3,41853
1480,747681	-0,003228	-0,003195	0,251727	-3,439118
1480,747681	-0,003229	-0,003198	0,251727	-3,439118
1495,444946	-0,00323	-0,003194	0,254226	-3,458823
1495,444946	-0,003229	-0,003198	0,254226	-3,458823
1499,119263	-0,00323	-0,003196	0,25485	-3,479118
1499,119263	-0,003231	-0,003195	0,25485	-3,479118
1502,793579	-0,00323	-0,003196	0,255475	-3,498824
1502,793579	-0,003231	-0,003196	0,255475	-3,498824
1510,142212	-0,003231	-0,003195	0,256724	-3,519118
1510,142212	-0,003231	-0,003195	0,256724	-3,519118
1513,816528	-0,003229	-0,003198	0,257349	-3,539118
1513,816528	-0,00323	-0,003194	0,257349	-3,539118
1528,513794	-0,00323	-0,003198	0,259847	-3,558824
1528,513794	-0,003231	-0,003198	0,259847	-3,558824
1535,862427	-0,003228	-0,003196	0,261097	-3,577059
1535,862427	-0,003228	-0,003198	0,261097	-3,577059
1543,21106	-0,003232	-0,003198	0,262346	-3,596471
1543,21106	-0,003229	-0,003198	0,262346	-3,615588
1543,21106	-0,00323	-0,003197	0,262346	-3,615588
1543,21106	-0,003229	-0,003196	0,262346	-3,634706
1557,908203	-0,003228	-0,003197	0,264844	-3,634706
1568,931152	-0,003229	-0,003198	0,266718	-3,653824
1568,931152	-0,003231	-0,003197	0,266718	-3,653824
1565,256836	-0,003229	-0,003197	0,266094	-3,672941
1565,256836	-0,003229	-0,003196	0,266094	-3,672941
1576,279785	-0,003229	-0,003198	0,267968	-3,692059
1576,279785	-0,003228	-0,0032	0,267968	-3,692059
1587,302734	-0,003232	-0,003197	0,269841	-3,711471
1587,302734	-0,003233	-0,003198	0,269841	-3,711471
1594,651367	-0,003232	-0,003201	0,271091	-3,730588
1594,651367	-0,003231	-0,003196	0,271091	-3,730588
1598,325684	-0,003229	-0,003197	0,271715	-3,749118
1598,325684	-0,003231	-0,003198	0,271715	-3,749118
1609,348633	-0,003231	-0,003198	0,273589	-3,768529
1609,348633	-0,00323	-0,003198	0,273589	-3,768529
1620,371582	-0,003231	-0,003195	0,275463	-3,789706
1620,371582	-0,003225	-0,003196	0,275463	-3,789706
1620,371582	-0,003232	-0,003197	0,275463	-3,808529
1620,371582	-0,00323	-0,0032	0,275463	-3,808529
1638,743164	-0,003228	-0,003195	0,278586	-3,828529
1638,743164	-0,003228	-0,003197	0,278586	-3,828529
1627,720215	-0,00323	-0,003197	0,276712	-3,848529
1627,720215	-0,003229	-0,003198	0,276712	-3,848529
1649,766113	-0,003228	-0,003196	0,28046	-3,868235
1649,766113	-0,00323	-0,003197	0,28046	-3,868235
1653,440308	-0,003228	-0,003196	0,281085	-3,886765
1653,440308	-0,00323	-0,003196	0,281085	-3,906177
1657,114624	-0,003228	-0,003198	0,281709	-3,906177
1657,114624	-0,003228	-0,003196	0,281709	-3,925
1653,440308	-0,003228	-0,003198	0,281085	-3,925
1675,486206	-0,00323	-0,003196	0,284833	-3,943235
1675,486206	-0,003229	-0,003197	0,284833	-3,943235
1686,509155	-0,003232	-0,003198	0,286707	-3,962941
1686,509155	-0,003231	-0,0032	0,286707	-3,962941
1693,857788	-0,003229	-0,003196	0,287956	-3,982059
1693,857788	-0,003231	-0,003198	0,287956	-3,982059
1686,509155	-0,003229	-0,003196	0,286707	-4,001176
1686,509155	-0,003231	-0,003197	0,286707	-4,001176
1693,857788	-0,003229	-0,003197	0,287956	-4,020882
1693,857788	-0,00323	-0,003198	0,287956	-4,020882
1704,880737	-0,003232	-0,003196	0,28983	-4,040294
1704,880737	-0,003231	-0,003196	0,28983	-4,040294
1715,903687	-0,00323	-0,003197	0,291704	-4,059118
1715,903687	-0,003229	-0,003196	0,291704	-4,059118
1730,600952	-0,00323	-0,003195	0,294202	-4,077941
1730,600952	-0,003228	-0,0032	0,294202	-4,077941
1726,926636	-0,00323	-0,003198	0,293578	-4,097941
1726,926636	-0,00323	-0,003196	0,293578	-4,097941
1734,275269	-0,003231	-0,003196	0,294827	-4,116471
1734,275269	-0,003231	-0,003196	0,294827	-4,135588
1730,600952	-0,003232	-0,003195	0,294202	-4,135588
1730,600952	-0,003232	-0,003198	0,294202	-4,155
1748,972534	-0,003226	-0,003196	0,297325	-4,155
1748,972534	-0,00323	-0,003198	0,297325	-4,173823
1741,623901	-0,003229	-0,003198	0,296076	-4,173823
1759,995361	-0,003231	-0,003198	0,299199	-4,192941
1759,995361	-0,003231	-0,003196	0,299199	-4,192941
1771,018311	-0,003232	-0,003197	0,301073	-4,211765
1771,018311	-0,003228	-0,003198	0,301073	-4,211765
1767,343994	-0,00323	-0,003196	0,300448	-4,230882
1767,343994	-0,003231	-0,003198	0,300448	-4,230882
1778,366943	-0,003226	-0,003197	0,302322	-4,25
1778,366943	-0,003232	-0,003201	0,302322	-4,25
1782,04126	-0,00323	-0,003198	0,302947	-4,268824
1782,04126	-0,003231	-0,003197	0,302947	-4,268824
1793,064209	-0,00323	-0,0032	0,304821	-4,288235
1793,064209	-0,003229	-0,003198	0,304821	-4,288235
1796,738525	-0,00323	-0,003197	0,305446	-4,307941
1796,738525	-0,003233	-0,003197	0,305446	-4,307941
1800,412842	-0,003231	-0,003196	0,30607	-4,326765
1800,412842	-0,003228	-0,003198	0,30607	-4,326765
1811,435791	-0,003232	-0,003197	0,307944	-4,346177
1811,435791	-0,003231	-0,0032	0,307944	-4,365294
1818,784424	-0,003229	-0,003198	0,309193	-4,365294
1818,784424	-0,003229	-0,003194	0,309193	-4,384412
1815,110107	-0,003229	-0,003196	0,308569	-4,384412
1829,807373	-0,00323	-0,003195	0,311067	-4,40353
1829,807373	-0,003229	-0,003198	0,311067	-4,40353
1829,807373	-0,003231	-0,003198	0,311067	-4,422647
1829,807373	-0,00323	-0,003198	0,311067	-4,422647
1844,504639	-0,003231	-0,003195	0,313566	-4,441765
1844,504639	-0,003226	-0,0032	0,313566	-4,441765
1851,853271	-0,003232	-0,003196	0,314815	-4,460294
1851,853271	-0,003228	-0,003198	0,314815	-4,460294
1848,178955	-0,003231	-0,003198	0,31419	-4,479706
1848,178955	-0,003232	-0,003197	0,31419	-4,479706
1862,876099	-0,003231	-0,003197	0,316689	-4,499412
1862,876099	-0,003229	-0,003196	0,316689	-4,499412
1870,224731	-0,003229	-0,003197	0,317938	-4,518824
1870,224731	-0,00323	-0,003196	0,317938	-4,518824
1877,573364	-0,003231	-0,003197	0,319187	-4,538529
1877,573364	-0,00323	-0,003196	0,319187	-4,538529
1881,247681	-0,00323	-0,003196	0,319812	-4,558235
1881,247681	-0,00323	-0,0032	0,319812	-4,558235
1877,573364	-0,003231	-0,003197	0,319187	-4,577647
1877,573364	-0,003229	-0,003198	0,319187	-4,577647
1892,27063	-0,003231	-0,003196	0,321686	-4,597647
1892,27063	-0,00323	-0,003198	0,321686	-4,597647
1899,619263	-0,003231	-0,003198	0,322935	-4,615882
1899,619263	-0,00323	-0,003198	0,322935	-4,635
1906,967896	-0,003229	-0,003196	0,324185	-4,635
1906,967896	-0,003226	-0,003198	0,324185	-4,654118
1914,316528	-0,003229	-0,003196	0,325434	-4,654118
1914,316528	-0,003229	-0,003198	0,325434	-4,673823
1914,316528	-0,003229	-0,003197	0,325434	-4,673823
1917,990845	-0,003232	-0,003197	0,326058	-4,692647
1917,990845	-0,00323	-0,003198	0,326058	-4,692647
1929,013794	-0,003229	-0,003196	0,327932	-4,712059
1929,013794	-0,003229	-0,003197	0,327932	-4,712059
1932,68811	-0,003232	-0,003197	0,328557	-4,731176
1932,68811	-0,003231	-0,003196	0,328557	-4,731176
1943,71106	-0,003229	-0,003197	0,330431	-4,750294
1943,71106	-0,00323	-0,0032	0,330431	-4,750294
1951,059692	-0,003228	-0,003198	0,33168	-4,769118
1951,059692	-0,003231	-0,003196	0,33168	-4,769118
1951,059692	-0,003232	-0,0032	0,33168	-4,788235
1951,059692	-0,003229	-0,0032	0,33168	-4,788235
1951,059692	-0,003232	-0,003198	0,33168	-4,807353
1951,059692	-0,003228	-0,003196	0,33168	-4,807353
1969,431152	-0,003231	-0,003197	0,334803	-4,82647
1969,431152	-0,00323	-0,003198	0,334803	-4,82647
1976,779785	-0,003229	-0,003198	0,336053	-4,846177
1976,779785	-0,003228	-0,003195	0,336053	-4,865
1984,128418	-0,003224	-0,003198	0,337302	-4,865
1984,128418	-0,003229	-0,003197	0,337302	-4,883823
1987,802734	-0,003226	-0,003196	0,337926	-4,883823
1987,802734	-0,00323	-0,003196	0,337926	-4,903235
1987,802734	-0,003229	-0,003197	0,337926	-4,903235
1995,151367	-0,003231	-0,003197	0,339176	-4,922059
1995,151367	-0,00323	-0,0032	0,339176	-4,922059
2009,848633	-0,003231	-0,003196	0,341674	-4,941765
2009,848633	-0,003228	-0,003198	0,341674	-4,941765
2006,174316	-0,00323	-0,003197	0,34105	-4,96
2006,174316	-0,00323	-0,003196	0,34105	-4,96
2009,848633	-0,003229	-0,003195	0,341674	-4,979706
2009,848633	-0,003229	-0,0032	0,341674	-4,979706
2020,871582	-0,003231	-0,003198	0,343548	-4,999118
2020,871582	-0,003231	-0,003198	0,343548	-4,999118
2028,220215	-0,003231	-0,003197	0,344797	-5,018235
2028,220215	-0,003232	-0,003196	0,344797	-5,018235
2028,220215	-0,003231	-0,003196	0,344797	-5,038235
2028,220215	-0,00323	-0,003198	0,344797	-5,038235
2039,243164	-0,003229	-0,0032	0,346671	-5,057647
2039,243164	-0,003231	-0,003197	0,346671	-5,057647
2042,91748	-0,003231	-0,003198	0,347296	-5,077647
2042,91748	-0,003231	-0,003198	0,347296	-5,077647
2042,91748	-0,00323	-0,003198	0,347296	-5,095882
2042,91748	-0,003231	-0,003197	0,347296	-5,114706
2046,591797	-0,003229	-0,003197	0,347921	-5,114706
2046,591797	-0,00323	-0,003198	0,347921	-5,133823
2061,289062	-0,003231	-0,003196	0,350419	-5,133823
2061,289062	-0,003231	-0,003196	0,350419	-5,153235
2061,289062	-0,003226	-0,003197	0,350419	-5,153235
2057,614746	-0,00323	-0,003196	0,349795	-5,172353
2057,614746	-0,003231	-0,003195	0,349795	-5,172353
2072,312012	-0,003229	-0,003197	0,352293	-5,191765
2072,312012	-0,003229	-0,003197	0,352293	-5,191765
2075,986328	-0,003225	-0,003198	0,352918	-5,210882
2075,986328	-0,003228	-0,003196	0,352918	-5,210882
2079,660645	-0,003229	-0,003198	0,353542	-5,23
2079,660645	-0,003229	-0,003197	0,353542	-5,23
2079,660645	-0,003229	-0,003195	0,353542	-5,249412
2079,660645	-0,003226	-0,003196	0,353542	-5,249412
2101,706543	-0,003232	-0,003197	0,35729	-5,267941
2101,706543	-0,003229	-0,003196	0,35729	-5,267941
2098,032227	-0,003231	-0,0032	0,356665	-5,287353
2098,032227	-0,003229	-0,003196	0,356665	-5,287353
2101,706543	-0,00323	-0,003197	0,35729	-5,307353
2101,706543	-0,003229	-0,003198	0,35729	-5,307353
2105,380615	-0,003229	-0,003197	0,357915	-5,32647
2105,380615	-0,00323	-0,003198	0,357915	-5,32647
2116,403564	-0,003228	-0,0032	0,359789	-5,346177
2116,403564	-0,003229	-0,003197	0,359789	-5,365
2123,752197	-0,00323	-0,003196	0,361038	-5,365
2123,752197	-0,00323	-0,003197	0,361038	-5,383823
2127,426514	-0,003229	-0,003197	0,361663	-5,383823
2134,775146	-0,00323	-0,003196	0,362912	-5,402941
2134,775146	-0,00323	-0,003197	0,362912	-5,402941
2142,123779	-0,003226	-0,003195	0,364161	-5,422059
2142,123779	-0,00323	-0,003196	0,364161	-5,422059
2134,775146	-0,003228	-0,003198	0,362912	-5,440882
2134,775146	-0,00323	-0,003197	0,362912	-5,440882
2142,123779	-0,00323	-0,003195	0,364161	-5,46
2142,123779	-0,00323	-0,003195	0,364161	-5,46
2149,472412	-0,003229	-0,003198	0,36541	-5,478824
2149,472412	-0,00323	-0,003198	0,36541	-5,478824
2149,472412	-0,00323	-0,003196	0,36541	-5,498235
2149,472412	-0,003229	-0,003197	0,36541	-5,498235
2164,169678	-0,003229	-0,003197	0,367909	-5,517941
2164,169678	-0,003229	-0,003197	0,367909	-5,517941
2164,169678	-0,003228	-0,003197	0,367909	-5,537059
2164,169678	-0,003228	-0,003197	0,367909	-5,537059
2171,518311	-0,003229	-0,003197	0,369158	-5,557059
2171,518311	-0,003229	-0,003195	0,369158	-5,557059
2167,843994	-0,003226	-0,003198	0,368533	-5,577059
2167,843994	-0,003233	-0,003201	0,368533	-5,577059
2178,866943	-0,00323	-0,0032	0,370407	-5,595882
2178,866943	-0,003231	-0,003198	0,370407	-5,614412
2175,192627	-0,003229	-0,003196	0,369783	-5,614412
2175,192627	-0,00323	-0,003198	0,369783	-5,633529
2182,54126	-0,003228	-0,003196	0,371032	-5,633529
2182,54126	-0,003231	-0,003198	0,371032	-5,652941
2189,889893	-0,003229	-0,003198	0,372281	-5,652941
2197,238525	-0,00323	-0,003195	0,373531	-5,672059
2197,238525	-0,003232	-0,003197	0,373531	-5,672059
2189,889893	-0,003229	-0,003196	0,372281	-5,691176
2189,889893	-0,00323	-0,0032	0,372281	-5,691176
2200,912842	-0,003229	-0,003194	0,374155	-5,710294
2200,912842	-0,003229	-0,003198	0,374155	-5,710294
2208,261475	-0,003229	-0,003198	0,375404	-5,729412
2208,261475	-0,00323	-0,003196	0,375404	-5,729412
2208,261475	-0,00323	-0,003196	0,375404	-5,748529
2208,261475	-0,00323	-0,003196	0,375404	-5,748529
2211,935791	-0,00323	-0,003196	0,376029	-5,767647
2211,935791	-0,003229	-0,003197	0,376029	-5,767647
2219,284424	-0,003229	-0,003197	0,377278	-5,787059
2219,284424	-0,00323	-0,003196	0,377278	-5,787059
2222,95874	-0,003229	-0,003195	0,377903	-5,807059
2222,95874	-0,003228	-0,003196	0,377903	-5,807059
2226,633057	-0,003228	-0,003196	0,378528	-5,825882
2226,633057	-0,00323	-0,003196	0,378528	-5,825882
2230,307373	-0,00323	-0,003196	0,379152	-5,845294
2230,307373	-0,003229	-0,003197	0,379152	-5,863823
2230,307373	-0,00323	-0,003196	0,379152	-5,863823
2230,307373	-0,003231	-0,003196	0,379152	-5,882941
2237,656006	-0,003235	-0,003195	0,380402	-5,882941
2241,330322	-0,00323	-0,003197	0,381026	-5,902059
2241,330322	-0,00323	-0,003197	0,381026	-5,902059
2245,004639	-0,003228	-0,003198	0,381651	-5,921765
2245,004639	-0,003228	-0,003198	0,381651	-5,921765
2252,353271	-0,003231	-0,003197	0,3829	-5,940882
2252,353271	-0,003232	-0,003197	0,3829	-5,940882
2252,353271	-0,00323	-0,003195	0,3829	-5,959412
2252,353271	-0,003228	-0,003198	0,3829	-5,959412
2252,353271	-0,003228	-0,003198	0,3829	-5,979118
2252,353271	-0,003229	-0,003198	0,3829	-5,979118
2259,701904	-0,003228	-0,003198	0,384149	-5,997941
2259,701904	-0,003229	-0,003197	0,384149	-5,997941
2263,376221	-0,003229	-0,003197	0,384774	-6,017059
2263,376221	-0,003232	-0,003195	0,384774	-6,017059
2267,050537	-0,003229	-0,003196	0,385399	-6,037059
2267,050537	-0,003231	-0,003195	0,385399	-6,037059
2270,724854	-0,00323	-0,003197	0,386023	-6,056765
2270,724854	-0,00323	-0,003197	0,386023	-6,056765
2267,050537	-0,003232	-0,003197	0,385399	-6,075882
2267,050537	-0,003228	-0,003196	0,385399	-6,075882
2274,39917	-0,003228	-0,003196	0,386648	-6,095294
2274,39917	-0,003226	-0,003194	0,386648	-6,114118
2274,39917	-0,003226	-0,003194	0,386648	-6,114118
2274,39917	-0,003228	-0,003194	0,386648	-6,132941
2281,747803	-0,003228	-0,003194	0,387897	-6,132941
2281,747803	-0,00323	-0,003197	0,387897	-6,152647
2281,747803	-0,003231	-0,003196	0,387897	-6,152647
2285,422119	-0,003231	-0,003196	0,388522	-6,171765
2285,422119	-0,003226	-0,003198	0,388522	-6,171765
2281,747803	-0,003226	-0,003198	0,387897	-6,190588
2281,747803	-0,003231	-0,003197	0,387897	-6,190588
2292,770752	-0,003233	-0,003191	0,389771	-6,209706
2292,770752	-0,003229	-0,003198	0,389771	-6,209706
2289,096436	-0,003229	-0,003198	0,389146	-6,229412
2289,096436	-0,003231	-0,003198	0,389146	-6,229412
2296,445068	-0,003226	-0,003198	0,390396	-6,248235
2296,445068	-0,00323	-0,003197	0,390396	-6,248235
2292,770752	-0,00323	-0,003196	0,389771	-6,267647
2292,770752	-0,00323	-0,0032	0,389771	-6,267647
2311,14209	-0,003226	-0,003197	0,392894	-6,28647
2311,14209	-0,00323	-0,003196	0,392894	-6,28647
2307,467773	-0,003229	-0,003195	0,39227	-6,30647
2307,467773	-0,003228	-0,003198	0,39227	-6,30647
2303,793701	-0,003229	-0,003195	0,391645	-6,325588
2303,793701	-0,003228	-0,003197	0,391645	-6,325588
2311,14209	-0,003229	-0,003197	0,392894	-6,345
2311,14209	-0,00323	-0,003197	0,392894	-6,364118
2311,14209	-0,00323	-0,003197	0,392894	-6,364118
2311,14209	-0,00323	-0,003195	0,392894	-6,382941
2314,816406	-0,00323	-0,003197	0,393519	-6,382941
2318,490723	-0,00323	-0,003197	0,394143	-6,402353
2318,490723	-0,003229	-0,003198	0,394143	-6,402353
2314,816406	-0,003229	-0,003198	0,393519	-6,421765
2314,816406	-0,00323	-0,003195	0,393519	-6,421765
2318,490723	-0,00323	-0,003195	0,394143	-6,440294
2318,490723	-0,003229	-0,003197	0,394143	-6,440294
2322,165039	-0,003229	-0,003195	0,394768	-6,459412
2322,165039	-0,00323	-0,003197	0,394768	-6,459412
2322,165039	-0,003229	-0,003195	0,394768	-6,478529
2322,165039	-0,003231	-0,003197	0,394768	-6,478529
2325,839355	-0,003231	-0,003197	0,395393	-6,497647
2325,839355	-0,003229	-0,003197	0,395393	-6,497647
2314,816406	-0,003229	-0,003197	0,393519	-6,516765
2314,816406	-0,003229	-0,003198	0,393519	-6,516765
2329,513672	-0,003229	-0,003198	0,396017	-6,536765
2329,513672	-0,003226	-0,003198	0,396017	-6,536765
2325,839355	-0,003226	-0,003198	0,395393	-6,557059
2325,839355	-0,003231	-0,003196	0,395393	-6,557059
2336,862305	-0,003231	-0,003196	0,397267	-6,575588
2336,862305	-0,003228	-0,0032	0,397267	-6,575588
2333,187988	-0,003228	-0,0032	0,396642	-6,595
2333,187988	-0,003228	-0,003198	0,396642	-6,613823
2340,536621	-0,003228	-0,003198	0,397891	-6,613823
2340,536621	-0,003231	-0,003198	0,397891	-6,633235
2329,513672	-0,003231	-0,003197	0,396017	-6,633235
2333,187988	-0,003226	-0,003197	0,396642	-6,652353
2333,187988	-0,003228	-0,003193	0,396642	-6,652353
2344,210937	-0,003231	-0,003196	0,398516	-6,670882
2344,210937	-0,003231	-0,003195	0,398516	-6,670882
2336,862305	-0,003231	-0,003197	0,397267	-6,690294
2336,862305	-0,003229	-0,0032	0,397267	-6,690294
2344,210937	-0,003229	-0,003197	0,398516	-6,709706
2344,210937	-0,00323	-0,003198	0,398516	-6,709706
2347,885254	-0,003231	-0,003194	0,399141	-6,728529
2347,885254	-0,003228	-0,003197	0,399141	-6,728529
2344,210937	-0,003229	-0,003198	0,398516	-6,747647
2344,210937	-0,003229	-0,003195	0,398516	-6,747647
2347,885254	-0,00323	-0,003196	0,399141	-6,766765
2347,885254	-0,00323	-0,003195	0,399141	-6,766765
2351,55957	-0,00323	-0,003197	0,399765	-6,78647
2351,55957	-0,00323	-0,003197	0,399765	-6,78647
2351,55957	-0,003226	-0,003196	0,399765	-6,80647
2351,55957	-0,003229	-0,003197	0,399765	-6,80647
2351,55957	-0,003233	-0,003198	0,399765	-6,82647
2351,55957	-0,00323	-0,003198	0,399765	-6,82647
925,926636	-0,00323	-0,003196	0,157408	-6,846765
925,926636	-0,003228	-0,003196	0,157408	-6,846765
110,229355	-0,003228	-0,003196	0,018739	-6,866765
110,229355	-0,003229	-0,003197	0,018739	-6,866765
22,045872	-0,003229	-0,003196	0,003748	-6,887647
22,045872	-0,003229	-0,003196	0,003748	-6,887647
3,674312	-0,00323	-0,003198	0,000625	-6,907059
3,674312	-0,003232	-0,003196	0,000625	-6,907059
11,022936	-0,003228	-0,003195	0,001874	-6,926471
11,022936	-0,00323	-0,003195	0,001874	-6,926471
3,674312	-0,003228	-0,003197	0,000625	-6,945
3,674312	-0,003228	-0,003196	0,000625	-6,945
0	-0,003232	-0,003196	0	-6,964412
0	-0,003229	-0,003196	0	-6,983823
7,348624	-0,003229	-0,003197	0,001249	-6,983823
7,348624	-0,003229	-0,003196	0,001249	-7,002647
11,022936	-0,003229	-0,003201	0,001874	-7,002647
7,348624	-0,00323	-0,003195	0,001249	-7,022059
7,348624	-0,00323	-0,003198	0,001249	-7,022059
7,348624	-0,003229	-0,003198	0,001249	-7,040883
7,348624	-0,003229	-0,003196	0,001249	-7,040883
7,348624	-0,003229	-0,003196	0,001249	-7,060294
7,348624	-0,00323	-0,003197	0,001249	-7,060294
7,348624	-0,00323	-0,003197	0,001249	-7,079118
7,348624	-0,003228	-0,0032	0,001249	-7,079118
3,674312	-0,003232	-0,003195	0,000625	-7,098235
3,674312	-0,00323	-0,003198	0,000625	-7,098235
11,022936	-0,00323	-0,003197	0,001874	-7,117059
11,022936	-0,003232	-0,0032	0,001874	-7,117059
3,674312	-0,00323	-0,003197	0,000625	-7,136177
3,674312	-0,00323	-0,003197	0,000625	-7,136177
11,022936	-0,00323	-0,003198	0,001874	-7,156177
11,022936	-0,00323	-0,003198	0,001874	-7,156177
7,348624	-0,003231	-0,003196	0,001249	-7,176177
7,348624	-0,003226	-0,003197	0,001249	-7,176177
0	-0,003228	-0,003196	0	-7,196471
0	-0,003229	-0,003198	0	-7,196471
0	-0,003229	-0,003195	0	-7,216471
0	-0,003229	-0,0032	0	-7,216471
14,697248	-0,00323	-0,003197	0,002499	-7,237059
14,697248	-0,00323	-0,003198	0,002499	-7,237059
3,674312	-0,003231	-0,003197	0,000625	-7,255
3,674312	-0,00323	-0,003197	0,000625	-7,255
0	-0,003233	-0,003196	0	-7,273824
0	-0,003228	-0,003196	0	-7,292941
0	-0,003231	-0,003198	0	-7,292941
0	-0,003229	-0,003195	0	-7,312059
7,348624	-0,003232	-0,003197	0,001249	-7,312059
11,022936	-0,00323	-0,003198	0,001874	-7,331176
11,022936	-0,00323	-0,003198	0,001874	-7,331176
0	-0,003231	-0,003198	0	-7,350588
0	-0,003229	-0,003197	0	-7,350588
7,348624	-0,00323	-0,003198	0,001249	-7,369706
7,348624	-0,003231	-0,003197	0,001249	-7,369706
0	-0,003232	-0,003196	0	-7,388529
0	-0,003225	-0,003197	0	-7,388529
14,697248	-0,003229	-0,003195	0,002499	-7,408235
14,697248	-0,003228	-0,0032	0,002499	-7,408235
7,348624	-0,003229	-0,003196	0,001249	-7,427059
7,348624	-0,003229	-0,003197	0,001249	-7,427059
3,674312	-0,003229	-0,003198	0,000625	-7,445882
3,674312	-0,003228	-0,003196	0,000625	-7,445882
0	-0,003229	-0,003196	0	-7,465882
0	-0,00323	-0,003198	0	-7,465882
0	-0,003229	-0,003196	0	-7,486471
0	-0,003231	-0,003196	0	-7,486471
3,674312	-0,003231	-0,003195	0,000625	-7,505882
3,674312	-0,003228	-0,003196	0,000625	-7,505882
11,022936	-0,003226	-0,0032	0,001874	-7,526471
11,022936	-0,00323	-0,003197	0,001874	-7,526471
0	-0,003229	-0,003196	0	-7,545
0	-0,003229	-0,003196	0	-7,562647
11,022936	-0,00323	-0,003197	0,001874	-7,562647
11,022936	-0,00323	-0,003197	0,001874	-7,562647
3,674312	-0,00323	-0,003196	0,000625	-7,588235
3,674312	-0,003229	-0,003197	0,000625	-7,588235
7,348624	-0,003231	-0,003198	0,001249	-7,607059
7,348624	-0,00323	-0,003195	0,001249	-7,607059
7,348624	-0,003231	-0,003195	0,001249	-7,626176
7,348624	-0,00323	-0,003196	0,001249	-7,626176
3,674312	-0,003232	-0,003195	0,000625	-7,646176
3,674312	-0,003232	-0,003195	0,000625	-7,646176
3,674312	-0,003228	-0,0032	0,000625	-7,666765
3,674312	-0,003229	-0,003195	0,000625	-7,666765
3,674312	-0,00323	-0,003197	0,000625	-7,66853
3,674312	-0,003229	-0,0032	0,000625	-7,66853
0	-0,003232	-0,0032	0	-7,66853
0	-0,003232	-0,0032	0	-7,66853
7,348624	-0,003233	-0,0032	0,001249	-7,668235
7,348624	-0,003233	-0,003198	0,001249	-7,668235
11,022936	-0,00323	-0,003195	0,001874	-7,668235
11,022936	-0,003229	-0,003195	0,001874	-7,668235