## Feuille1
Mesure effectuée le 31/03/2014 à 15:22
exl 116
Vitesse 0.1mm/s
Section 0.45mm2

gain force	gain longi	fact J longi	gain J trans	fact J trans	section mm²
0,001	0,1	2,09	0,1	2,09	0,45

contrainte MPa	def longi	def trans	Force en kN	Position
91,612846	-0,003233	-0,003198	0,041226	-0,002059
91,612846	-0,003233	-0,003198	0,041226	-0,002059
91,612846	-0,003233	-0,003198	0,041226	-0,002059
90,22477	-0,003231	-0,003198	0,040601	-0,002059
90,22477	-0,003232	-0,003198	0,040601	-0,002059
90,22477	-0,003228	-0,0032	0,040601	-0,002059
90,22477	-0,003228	-0,0032	0,040601	-0,002059
91,612846	-0,003231	-0,003202	0,041226	-0,002059
91,612846	-0,00323	-0,003196	0,041226	-0,002059
91,612846	-0,00323	-0,003196	0,041226	-0,002059
91,612846	-0,003231	-0,003197	0,041226	-0,002059
88,8367	-0,003233	-0,003201	0,039977	-0,002059
88,8367	-0,003231	-0,003198	0,039977	-0,002059
93,000916	-0,003235	-0,003198	0,04185	-0,002059
93,000916	-0,003231	-0,003198	0,04185	-0,002059
93,000916	-0,003231	-0,003198	0,04185	-0,002059
93,000916	-0,00323	-0,0032	0,04185	-0,002059
90,22477	-0,00323	-0,0032	0,040601	-0,002059
90,22477	-0,00323	-0,0032	0,040601	-0,002059
91,612846	-0,00323	-0,0032	0,041226	-0,002059
91,612846	-0,003228	-0,003201	0,041226	-0,002059
90,22477	-0,003232	-0,003198	0,040601	-0,002059
90,22477	-0,003231	-0,003197	0,040601	-0,002059
93,000916	-0,00323	-0,0032	0,04185	-0,002059
93,000916	-0,00323	-0,0032	0,04185	-0,002059
90,22477	-0,003235	-0,0032	0,040601	-0,002059
90,22477	-0,003231	-0,003201	0,040601	-0,002059
90,22477	-0,00323	-0,0032	0,040601	-0,014412
90,22477	-0,003231	-0,003198	0,040601	-0,014412
95,777061	-0,003232	-0,003201	0,0431	-0,039118
95,777061	-0,003232	-0,003201	0,0431	-0,039118
94,388992	-0,003231	-0,003197	0,042475	-0,060882
94,388992	-0,003233	-0,003198	0,042475	-0,060882
97,165138	-0,003231	-0,003201	0,043724	-0,082941
97,165138	-0,003231	-0,003201	0,043724	-0,082941
102,71743	-0,003233	-0,0032	0,046223	-0,101765
102,71743	-0,003233	-0,0032	0,046223	-0,101765
102,71743	-0,003233	-0,0032	0,046223	-0,143235
102,71743	-0,003231	-0,003197	0,046223	-0,143235
106,881653	-0,003232	-0,003198	0,048097	-0,162059
106,881653	-0,003231	-0,003198	0,048097	-0,162059
112,433945	-0,003233	-0,0032	0,050595	-0,181765
112,433945	-0,00323	-0,003202	0,050595	-0,181765
113,822021	-0,003232	-0,0032	0,05122	-0,201765
113,822021	-0,003233	-0,0032	0,05122	-0,201765
112,433945	-0,003233	-0,0032	0,050595	-0,222059
112,433945	-0,003233	-0,0032	0,050595	-0,222059
112,433945	-0,003233	-0,0032	0,050595	-0,265294
116,598167	-0,003232	-0,0032	0,052469	-0,271176
116,598167	-0,003236	-0,003198	0,052469	-0,271176
122,150459	-0,003233	-0,003198	0,054968	-0,291471
122,150459	-0,003231	-0,003198	0,054968	-0,291471
120,762383	-0,003231	-0,003201	0,054343	-0,311471
120,762383	-0,003231	-0,003201	0,054343	-0,311471
119,374313	-0,003233	-0,003197	0,053718	-0,335294
119,374313	-0,003232	-0,003198	0,053718	-0,335294
122,150459	-0,003232	-0,003198	0,054968	-0,354706
122,150459	-0,003231	-0,003201	0,054968	-0,354706
123,538528	-0,003232	-0,003198	0,055592	-0,374412
123,538528	-0,003235	-0,003198	0,055592	-0,374412
123,538528	-0,003231	-0,0032	0,055592	-0,393529
123,538528	-0,003233	-0,003198	0,055592	-0,393529
126,314682	-0,003231	-0,0032	0,056842	-0,412059
126,314682	-0,003231	-0,0032	0,056842	-0,412059
126,314682	-0,003231	-0,003201	0,056842	-0,432059
126,314682	-0,003232	-0,0032	0,056842	-0,432059
127,702751	-0,003233	-0,0032	0,057466	-0,451471
127,702751	-0,003233	-0,003198	0,057466	-0,451471
131,866974	-0,003235	-0,0032	0,05934	-0,471471
131,866974	-0,003235	-0,0032	0,05934	-0,471471
131,866974	-0,003233	-0,003198	0,05934	-0,491176
131,866974	-0,003231	-0,003198	0,05934	-0,491176
131,866974	-0,003231	-0,003198	0,05934	-0,491176
130,478897	-0,003231	-0,003198	0,058716	-0,543235
130,478897	-0,00323	-0,003198	0,058716	-0,556471
131,866974	-0,003232	-0,003201	0,05934	-0,556471
136,031189	-0,003235	-0,003197	0,061214	-0,575588
136,031189	-0,00323	-0,003198	0,061214	-0,575588
136,031189	-0,00323	-0,003198	0,061214	-0,575588
136,031189	-0,00323	-0,003198	0,061214	-0,575588
136,031189	-0,00323	-0,003198	0,061214	-0,615294
138,807343	-0,003232	-0,003198	0,062463	-0,634412
138,807343	-0,00323	-0,003198	0,062463	-0,634412
142,971558	-0,00323	-0,003198	0,064337	-0,653529
142,971558	-0,003231	-0,0032	0,064337	-0,653529
144,359634	-0,003233	-0,0032	0,064962	-0,672941
144,359634	-0,003233	-0,0032	0,064962	-0,672941
149,911926	-0,00323	-0,003201	0,06746	-0,692353
149,911926	-0,00323	-0,0032	0,06746	-0,692353
149,911926	-0,003235	-0,0032	0,06746	-0,711765
149,911926	-0,003233	-0,0032	0,06746	-0,711765
151,300003	-0,003233	-0,003201	0,068085	-0,731471
151,300003	-0,003232	-0,003201	0,068085	-0,731471
152,68808	-0,003232	-0,003201	0,06871	-0,751471
152,68808	-0,003231	-0,0032	0,06871	-0,751471
156,852295	-0,003231	-0,0032	0,070584	-0,770882
156,852295	-0,003233	-0,003198	0,070584	-0,770882
158,240372	-0,003233	-0,0032	0,071208	-0,790882
158,240372	-0,003232	-0,003197	0,071208	-0,790882
161,01651	-0,003233	-0,003198	0,072457	-0,811176
161,01651	-0,003231	-0,0032	0,072457	-0,811176
161,01651	-0,003232	-0,003197	0,072457	-0,830882
161,01651	-0,003232	-0,003197	0,072457	-0,830882
166,568802	-0,003232	-0,003196	0,074956	-0,850882
166,568802	-0,003233	-0,0032	0,074956	-0,850882
169,344955	-0,003235	-0,003198	0,076205	-0,871176
169,344955	-0,003232	-0,003198	0,076205	-0,871176
165,18074	-0,003231	-0,003198	0,074331	-0,891176
165,18074	-0,003232	-0,003202	0,074331	-0,891176
172,121094	-0,003233	-0,003198	0,077454	-0,911176
172,121094	-0,003233	-0,003197	0,077454	-0,911176
170,733032	-0,003233	-0,003197	0,07683	-0,931176
170,733032	-0,003231	-0,0032	0,07683	-0,931176
174,897247	-0,003231	-0,003201	0,078704	-0,950882
174,897247	-0,003235	-0,003201	0,078704	-0,950882
176,285324	-0,003232	-0,003198	0,079328	-0,970882
176,285324	-0,00323	-0,003198	0,079328	-0,970882
181,837616	-0,003231	-0,0032	0,081827	-0,991176
181,837616	-0,003231	-0,0032	0,081827	-0,991176
184,613754	-0,003235	-0,003201	0,083076	-1,011471
184,613754	-0,003231	-0,003198	0,083076	-1,011471
181,837616	-0,003235	-0,003201	0,081827	-1,031765
181,837616	-0,003232	-0,003198	0,081827	-1,031765
183,225693	-0,003235	-0,0032	0,082452	-1,051471
183,225693	-0,003229	-0,003197	0,082452	-1,051471
188,777985	-0,003232	-0,003195	0,08495	-1,071177
188,777985	-0,003232	-0,003195	0,08495	-1,071177
191,554123	-0,003232	-0,003198	0,086199	-1,091177
191,554123	-0,003229	-0,003198	0,086199	-1,091177
192,9422	-0,003231	-0,003198	0,086824	-1,111176
192,9422	-0,003233	-0,003197	0,086824	-1,111176
194,330276	-0,003233	-0,003198	0,087449	-1,131176
194,330276	-0,003232	-0,0032	0,087449	-1,131176
194,330276	-0,003232	-0,0032	0,087449	-1,150882
194,330276	-0,003232	-0,0032	0,087449	-1,150882
197,106415	-0,003232	-0,0032	0,088698	-1,170882
197,106415	-0,003231	-0,003198	0,088698	-1,170882
201,270645	-0,003235	-0,003197	0,090572	-1,190882
201,270645	-0,003232	-0,003202	0,090572	-1,190882
205,43486	-0,003233	-0,0032	0,092446	-1,211177
205,43486	-0,003232	-0,003197	0,092446	-1,211177
206,822937	-0,003232	-0,003198	0,09307	-1,230882
206,822937	-0,00323	-0,0032	0,09307	-1,230882
206,822937	-0,00323	-0,0032	0,09307	-1,250882
206,822937	-0,003231	-0,003198	0,09307	-1,250882
213,763306	-0,003231	-0,0032	0,096193	-1,270294
213,763306	-0,003232	-0,003197	0,096193	-1,270294
212,375229	-0,003231	-0,003197	0,095569	-1,290588
212,375229	-0,003232	-0,003198	0,095569	-1,290588
212,375229	-0,003232	-0,003201	0,095569	-1,310588
212,375229	-0,003232	-0,003201	0,095569	-1,310588
217,927521	-0,003232	-0,003197	0,098067	-1,330882
217,927521	-0,003235	-0,0032	0,098067	-1,330882
220,703674	-0,003235	-0,0032	0,099317	-1,351177
220,703674	-0,00323	-0,003203	0,099317	-1,351177
222,091736	-0,003229	-0,003198	0,099941	-1,371176
222,091736	-0,003232	-0,0032	0,099941	-1,371176
220,703674	-0,003232	-0,003198	0,099317	-1,390882
220,703674	-0,003237	-0,0032	0,099317	-1,390882
224,867889	-0,003232	-0,0032	0,101191	-1,411471
224,867889	-0,00323	-0,0032	0,101191	-1,411471
226,255966	-0,003233	-0,003197	0,101815	-1,431176
226,255966	-0,003232	-0,003198	0,101815	-1,431176
227,644043	-0,003232	-0,003198	0,10244	-1,450588
227,644043	-0,00323	-0,003202	0,10244	-1,450588
233,196335	-0,003231	-0,0032	0,104938	-1,470882
233,196335	-0,003232	-0,003198	0,104938	-1,470882
231,808258	-0,003233	-0,003198	0,104314	-1,490588
231,808258	-0,003233	-0,0032	0,104314	-1,490588
237,36055	-0,003233	-0,003198	0,106812	-1,510882
237,36055	-0,003231	-0,003196	0,106812	-1,510882
238,748627	-0,003231	-0,003196	0,107437	-1,530882
238,748627	-0,003232	-0,003201	0,107437	-1,530882
240,136703	-0,003235	-0,003198	0,108062	-1,550882
240,136703	-0,003232	-0,003198	0,108062	-1,550882
242,912842	-0,003231	-0,003198	0,109311	-1,570294
242,912842	-0,003231	-0,0032	0,109311	-1,570294
242,912842	-0,003229	-0,003201	0,109311	-1,590294
242,912842	-0,003232	-0,003197	0,109311	-1,590294
248,465134	-0,003235	-0,003196	0,111809	-1,610588
248,465134	-0,003226	-0,003197	0,111809	-1,610588
248,465134	-0,003226	-0,003197	0,111809	-1,630588
248,465134	-0,00323	-0,0032	0,111809	-1,630588
249,85321	-0,003232	-0,003198	0,112434	-1,650588
249,85321	-0,003235	-0,0032	0,112434	-1,650588
252,629364	-0,003232	-0,003198	0,113683	-1,670588
252,629364	-0,003233	-0,003198	0,113683	-1,670588
254,017426	-0,003235	-0,003196	0,114308	-1,690588
254,017426	-0,003235	-0,003196	0,114308	-1,690588
256,793579	-0,003235	-0,003198	0,115557	-1,710882
256,793579	-0,00323	-0,003198	0,115557	-1,710882
262,345886	-0,003232	-0,003198	0,118056	-1,730882
262,345886	-0,003233	-0,003201	0,118056	-1,730882
263,733948	-0,003231	-0,003198	0,11868	-1,751176
263,733948	-0,003231	-0,003197	0,11868	-1,751176
265,122009	-0,003232	-0,003196	0,119305	-1,770294
265,122009	-0,003233	-0,003197	0,119305	-1,770294
265,122009	-0,003233	-0,003197	0,119305	-1,790294
265,122009	-0,003229	-0,003197	0,119305	-1,790294
266,510101	-0,003235	-0,003197	0,11993	-1,810588
266,510101	-0,003233	-0,003198	0,11993	-1,810588
272,062378	-0,003231	-0,003198	0,122428	-1,830588
272,062378	-0,003231	-0,003198	0,122428	-1,830588
274,838531	-0,003231	-0,003196	0,123677	-1,850588
274,838531	-0,00323	-0,003198	0,123677	-1,850588
273,45047	-0,00323	-0,003198	0,123053	-1,870294
273,45047	-0,003231	-0,0032	0,123053	-1,870294
280,390839	-0,003231	-0,003197	0,126176	-1,890882
280,390839	-0,003231	-0,003198	0,126176	-1,890882
280,390839	-0,003233	-0,003196	0,126176	-1,910588
280,390839	-0,00323	-0,003198	0,126176	-1,910588
281,7789	-0,003233	-0,0032	0,126801	-1,930294
281,7789	-0,003232	-0,003198	0,126801	-1,930294
283,166962	-0,003232	-0,003197	0,127425	-1,950294
283,166962	-0,003232	-0,003198	0,127425	-1,950294
288,719269	-0,003232	-0,003198	0,129924	-1,970294
288,719269	-0,003233	-0,003198	0,129924	-1,970294
291,495422	-0,003231	-0,003198	0,131173	-1,99
291,495422	-0,003231	-0,003201	0,131173	-1,99
290,10733	-0,00323	-0,003202	0,130548	-2,010588
290,10733	-0,003231	-0,003198	0,130548	-2,010588
291,495422	-0,003233	-0,003198	0,131173	-2,030588
291,495422	-0,003235	-0,003201	0,131173	-2,030588
294,271545	-0,003235	-0,003201	0,132422	-2,050588
294,271545	-0,003231	-0,003198	0,132422	-2,050588
297,047699	-0,003231	-0,003198	0,133671	-2,070588
297,047699	-0,00323	-0,0032	0,133671	-2,070588
295,659637	-0,003233	-0,003201	0,133047	-2,090294
295,659637	-0,003233	-0,0032	0,133047	-2,090294
301,211914	-0,003231	-0,003197	0,135545	-2,110294
301,211914	-0,003232	-0,003196	0,135545	-2,110294
302,600006	-0,003232	-0,003196	0,13617	-2,130294
302,600006	-0,003232	-0,003201	0,13617	-2,130294
305,37616	-0,003232	-0,003202	0,137419	-2,150294
305,37616	-0,003233	-0,0032	0,137419	-2,150294
305,37616	-0,003231	-0,0032	0,137419	-2,170294
305,37616	-0,003232	-0,003198	0,137419	-2,170294
306,764221	-0,003235	-0,003196	0,138044	-2,190294
306,764221	-0,003235	-0,003196	0,138044	-2,190294
309,540375	-0,003233	-0,003201	0,139293	-2,210294
309,540375	-0,003231	-0,0032	0,139293	-2,210294
312,316528	-0,003233	-0,003198	0,140542	-2,230588
312,316528	-0,003233	-0,003198	0,140542	-2,230588
313,70459	-0,003233	-0,0032	0,141167	-2,250588
313,70459	-0,003231	-0,0032	0,141167	-2,250588
319,256866	-0,003232	-0,003198	0,143666	-2,270294
319,256866	-0,003232	-0,003198	0,143666	-2,270294
322,03302	-0,003233	-0,003198	0,144915	-2,29
322,03302	-0,003231	-0,003198	0,144915	-2,29
322,03302	-0,003233	-0,003198	0,144915	-2,310294
322,03302	-0,003231	-0,003201	0,144915	-2,310294
322,03302	-0,003232	-0,003201	0,144915	-2,330294
322,03302	-0,003232	-0,003198	0,144915	-2,330294
324,809174	-0,003232	-0,0032	0,146164	-2,350294
324,809174	-0,003231	-0,0032	0,146164	-2,350294
326,197235	-0,003231	-0,0032	0,146789	-2,370294
326,197235	-0,003233	-0,003196	0,146789	-2,370294
330,361481	-0,003233	-0,003198	0,148663	-2,390294
330,361481	-0,003231	-0,003198	0,148663	-2,390294
330,361481	-0,003231	-0,0032	0,148663	-2,410294
330,361481	-0,003231	-0,003197	0,148663	-2,410294
331,749542	-0,003232	-0,0032	0,149287	-2,430294
331,749542	-0,003232	-0,003197	0,149287	-2,430294
333,137604	-0,003232	-0,003197	0,149912	-2,45
333,137604	-0,003231	-0,003198	0,149912	-2,45
333,137604	-0,003231	-0,0032	0,149912	-2,469706
333,137604	-0,003233	-0,003198	0,149912	-2,469706
338,689911	-0,003232	-0,0032	0,15241	-2,49
338,689911	-0,003231	-0,003201	0,15241	-2,49
340,077972	-0,003232	-0,003201	0,153035	-2,510588
340,077972	-0,003232	-0,0032	0,153035	-2,510588
341,466064	-0,003233	-0,0032	0,15366	-2,530294
341,466064	-0,003236	-0,0032	0,15366	-2,530294
347,018341	-0,003236	-0,0032	0,156158	-2,55
347,018341	-0,003232	-0,0032	0,156158	-2,55
348,406433	-0,003231	-0,003198	0,156783	-2,57
348,406433	-0,003231	-0,003201	0,156783	-2,57
347,018341	-0,003233	-0,0032	0,156158	-2,59
347,018341	-0,003235	-0,0032	0,156158	-2,59
349,794495	-0,00323	-0,003201	0,157408	-2,609706
349,794495	-0,003235	-0,0032	0,157408	-2,609706
351,182556	-0,003233	-0,0032	0,158032	-2,629412
351,182556	-0,003231	-0,003198	0,158032	-2,629412
352,570648	-0,003231	-0,003198	0,158657	-2,65
352,570648	-0,003232	-0,003201	0,158657	-2,65
358,122925	-0,003231	-0,003198	0,161155	-2,669706
358,122925	-0,003231	-0,0032	0,161155	-2,669706
359,511017	-0,003231	-0,0032	0,16178	-2,69
359,511017	-0,003233	-0,003197	0,16178	-2,69
360,899078	-0,003232	-0,003198	0,162405	-2,710294
360,899078	-0,003232	-0,003197	0,162405	-2,710294
360,899078	-0,003232	-0,003198	0,162405	-2,73
360,899078	-0,003231	-0,0032	0,162405	-2,73
363,675232	-0,003231	-0,0032	0,163654	-2,75
363,675232	-0,003233	-0,0032	0,163654	-2,75
365,063293	-0,00323	-0,003197	0,164278	-2,769706
365,063293	-0,003231	-0,0032	0,164278	-2,769706
366,451385	-0,003232	-0,0032	0,164903	-2,789706
366,451385	-0,00323	-0,003198	0,164903	-2,789706
367,839447	-0,003231	-0,003196	0,165528	-2,81
367,839447	-0,003233	-0,003198	0,165528	-2,81
373,391754	-0,003233	-0,003197	0,168026	-2,829706
373,391754	-0,003232	-0,003201	0,168026	-2,829706
374,779816	-0,003232	-0,003201	0,168651	-2,849706
374,779816	-0,003235	-0,0032	0,168651	-2,849706
374,779816	-0,003232	-0,003197	0,168651	-2,869706
374,779816	-0,003232	-0,003201	0,168651	-2,869706
378,944031	-0,003235	-0,0032	0,170525	-2,890294
378,944031	-0,003231	-0,003198	0,170525	-2,890294
377,555969	-0,003232	-0,003198	0,1699	-2,910294
377,555969	-0,003233	-0,003196	0,1699	-2,910294
380,332123	-0,003233	-0,0032	0,171149	-2,93
380,332123	-0,003233	-0,0032	0,171149	-2,93
384,496338	-0,00323	-0,003198	0,173023	-2,949706
384,496338	-0,003235	-0,003198	0,173023	-2,949706
385,884399	-0,00323	-0,0032	0,173648	-2,969412
385,884399	-0,003229	-0,003201	0,173648	-2,969412
384,496338	-0,003231	-0,003201	0,173023	-2,989706
384,496338	-0,003233	-0,003197	0,173023	-2,989706
390,048615	-0,003235	-0,003201	0,175522	-3,01
390,048615	-0,00323	-0,0032	0,175522	-3,01
391,436707	-0,00323	-0,0032	0,176147	-3,03
391,436707	-0,003233	-0,0032	0,176147	-3,03
391,436707	-0,003232	-0,0032	0,176147	-3,049706
391,436707	-0,003229	-0,003198	0,176147	-3,049706
390,048615	-0,003231	-0,003201	0,175522	-3,069706
390,048615	-0,00323	-0,0032	0,175522	-3,069706
396,988983	-0,003232	-0,0032	0,178645	-3,089706
396,988983	-0,003232	-0,0032	0,178645	-3,089706
398,377075	-0,00323	-0,003201	0,17927	-3,109706
398,377075	-0,003237	-0,0032	0,17927	-3,109706
402,54129	-0,003232	-0,003198	0,181144	-3,129706
402,54129	-0,003232	-0,003201	0,181144	-3,129706
405,317444	-0,003232	-0,003201	0,182393	-3,149706
405,317444	-0,003233	-0,003201	0,182393	-3,149706
403,929352	-0,003232	-0,003197	0,181768	-3,169706
403,929352	-0,003232	-0,003197	0,181768	-3,169706
406,705505	-0,003235	-0,0032	0,183017	-3,189412
406,705505	-0,003229	-0,003198	0,183017	-3,189412
408,093567	-0,003231	-0,003201	0,183642	-3,21
408,093567	-0,003232	-0,003198	0,183642	-3,21
408,093567	-0,003233	-0,0032	0,183642	-3,229706
408,093567	-0,003232	-0,003201	0,183642	-3,229706
413,645874	-0,003235	-0,0032	0,186141	-3,249706
413,645874	-0,003233	-0,003201	0,186141	-3,249706
417,810089	-0,003233	-0,003197	0,188015	-3,269412
417,810089	-0,003233	-0,0032	0,188015	-3,269412
413,645874	-0,003233	-0,0032	0,186141	-3,289412
413,645874	-0,003231	-0,003198	0,186141	-3,289412
417,810089	-0,003233	-0,0032	0,188015	-3,309412
417,810089	-0,003232	-0,0032	0,188015	-3,309412
420,586243	-0,003232	-0,0032	0,189264	-3,329706
420,586243	-0,003235	-0,0032	0,189264	-3,329706
421,974304	-0,003233	-0,003198	0,189888	-3,349412
421,974304	-0,003231	-0,0032	0,189888	-3,349412
427,526611	-0,003231	-0,0032	0,192387	-3,369706
427,526611	-0,00323	-0,003201	0,192387	-3,369706
426,138519	-0,003233	-0,003198	0,191762	-3,389412
426,138519	-0,003233	-0,0032	0,191762	-3,389412
427,526611	-0,003236	-0,0032	0,192387	-3,409706
427,526611	-0,003233	-0,0032	0,192387	-3,409706
430,302765	-0,003233	-0,003198	0,193636	-3,429412
430,302765	-0,003233	-0,003198	0,193636	-3,429412
428,914673	-0,003233	-0,003198	0,193012	-3,449118
428,914673	-0,003233	-0,003198	0,193012	-3,449118
433,078888	-0,003231	-0,0032	0,194886	-3,468823
433,078888	-0,003231	-0,003198	0,194886	-3,468823
437,243134	-0,00323	-0,0032	0,196759	-3,489412
437,243134	-0,003232	-0,003197	0,196759	-3,489412
435,855042	-0,003232	-0,003201	0,196135	-3,509706
435,855042	-0,003232	-0,003201	0,196135	-3,509706
441,407349	-0,003232	-0,0032	0,198633	-3,529412
441,407349	-0,003235	-0,003198	0,198633	-3,529412
444,183472	-0,003232	-0,003198	0,199883	-3,549412
444,183472	-0,003232	-0,0032	0,199883	-3,549412
445,571564	-0,003231	-0,003201	0,200507	-3,569412
445,571564	-0,003231	-0,003197	0,200507	-3,569412
445,571564	-0,003232	-0,0032	0,200507	-3,589706
445,571564	-0,003232	-0,0032	0,200507	-3,589706
444,183472	-0,003232	-0,0032	0,199883	-3,609706
444,183472	-0,003232	-0,003197	0,199883	-3,609706
446,959625	-0,003231	-0,0032	0,201132	-3,629706
446,959625	-0,003233	-0,003198	0,201132	-3,629706
449,735779	-0,003232	-0,003197	0,202381	-3,649412
449,735779	-0,003233	-0,003201	0,202381	-3,649412
449,735779	-0,003235	-0,003202	0,202381	-3,669706
449,735779	-0,003235	-0,003202	0,202381	-3,669706
451,12384	-0,003233	-0,003197	0,203006	-3,689412
451,12384	-0,003233	-0,003197	0,203006	-3,689412
456,676147	-0,003232	-0,0032	0,205504	-3,709706
456,676147	-0,003231	-0,003197	0,205504	-3,709706
463,616516	-0,003233	-0,003197	0,208627	-3,73
463,616516	-0,003233	-0,003198	0,208627	-3,73
459,452301	-0,00323	-0,003201	0,206754	-3,749412
459,452301	-0,00323	-0,003201	0,206754	-3,749412
462,228455	-0,003232	-0,003198	0,208003	-3,768824
462,228455	-0,00323	-0,0032	0,208003	-3,768824
462,228455	-0,003231	-0,003198	0,208003	-3,789118
462,228455	-0,003233	-0,003198	0,208003	-3,789118
463,616516	-0,003233	-0,0032	0,208627	-3,809118
463,616516	-0,003232	-0,0032	0,208627	-3,809118
469,168793	-0,003232	-0,0032	0,211126	-3,829118
469,168793	-0,003231	-0,003201	0,211126	-3,829118
470,556885	-0,003231	-0,003201	0,211751	-3,849412
470,556885	-0,003231	-0,003196	0,211751	-3,849412
471,944946	-0,003233	-0,003196	0,212375	-3,868824
471,944946	-0,003231	-0,0032	0,212375	-3,868824
474,7211	-0,003231	-0,003197	0,213624	-3,889118
474,7211	-0,003231	-0,003197	0,213624	-3,889118
473,333038	-0,003233	-0,003203	0,213	-3,909412
473,333038	-0,003231	-0,0032	0,213	-3,909412
476,109161	-0,003231	-0,0032	0,214249	-3,929118
476,109161	-0,003232	-0,003197	0,214249	-3,929118
480,273407	-0,003232	-0,0032	0,216123	-3,949118
480,273407	-0,00323	-0,003198	0,216123	-3,949118
481,661469	-0,003232	-0,003198	0,216748	-3,968823
481,661469	-0,003231	-0,003196	0,216748	-3,968823
481,661469	-0,003229	-0,0032	0,216748	-3,989118
481,661469	-0,003229	-0,0032	0,216748	-3,989118
484,437622	-0,003229	-0,003197	0,217997	-4,009118
484,437622	-0,003235	-0,003198	0,217997	-4,009118
485,825684	-0,003231	-0,0032	0,218622	-4,029412
485,825684	-0,003231	-0,0032	0,218622	-4,029412
487,213776	-0,003232	-0,003198	0,219246	-4,049412
487,213776	-0,003231	-0,003198	0,219246	-4,049412
487,213776	-0,003233	-0,0032	0,219246	-4,069118
487,213776	-0,003233	-0,0032	0,219246	-4,069118
488,601837	-0,003231	-0,003198	0,219871	-4,089706
488,601837	-0,003235	-0,003198	0,219871	-4,089706
491,377991	-0,003231	-0,003197	0,22112	-4,109412
491,377991	-0,003232	-0,0032	0,22112	-4,109412
495,542206	-0,003232	-0,0032	0,222994	-4,129117
495,542206	-0,003232	-0,003201	0,222994	-4,129117
494,154114	-0,003232	-0,0032	0,222369	-4,149117
494,154114	-0,003233	-0,003198	0,222369	-4,149117
496,930267	-0,003233	-0,003198	0,223619	-4,169117
496,930267	-0,003232	-0,003201	0,223619	-4,169117
496,930267	-0,003231	-0,0032	0,223619	-4,189117
496,930267	-0,003232	-0,003198	0,223619	-4,189117
501,094482	-0,003232	-0,003198	0,225493	-4,209412
501,094482	-0,003236	-0,0032	0,225493	-4,209412
501,094482	-0,003231	-0,003197	0,225493	-4,229412
501,094482	-0,003231	-0,0032	0,225493	-4,229412
505,258728	-0,003232	-0,003201	0,227366	-4,249412
505,258728	-0,003232	-0,003201	0,227366	-4,249412
505,258728	-0,003232	-0,0032	0,227366	-4,268824
505,258728	-0,003235	-0,003198	0,227366	-4,268824
508,034851	-0,003233	-0,003196	0,228616	-4,288529
508,034851	-0,00323	-0,003198	0,228616	-4,288529
512,199097	-0,003231	-0,003198	0,23049	-4,308824
512,199097	-0,003232	-0,003201	0,23049	-4,308824
513,587158	-0,003231	-0,0032	0,231114	-4,329118
513,587158	-0,003233	-0,0032	0,231114	-4,329118
513,587158	-0,003233	-0,0032	0,231114	-4,348824
513,587158	-0,003233	-0,003197	0,231114	-4,348824
516,363281	-0,003229	-0,003197	0,232363	-4,368824
516,363281	-0,003233	-0,003201	0,232363	-4,368824
517,751404	-0,00323	-0,003197	0,232988	-4,389118
517,751404	-0,00323	-0,003197	0,232988	-4,389118
516,363281	-0,003233	-0,003202	0,232363	-4,409118
516,363281	-0,003233	-0,003202	0,232363	-4,409118
520,527527	-0,003232	-0,003197	0,234237	-4,428823
520,527527	-0,003233	-0,0032	0,234237	-4,428823
521,915588	-0,003231	-0,003198	0,234862	-4,448823
521,915588	-0,003232	-0,0032	0,234862	-4,448823
521,915588	-0,003231	-0,003201	0,234862	-4,468235
521,915588	-0,003233	-0,0032	0,234862	-4,468235
526,079834	-0,003233	-0,003201	0,236736	-4,488823
526,079834	-0,003233	-0,003201	0,236736	-4,488823
527,467896	-0,003229	-0,003198	0,237361	-4,508823
527,467896	-0,003235	-0,0032	0,237361	-4,508823
530,244019	-0,003232	-0,0032	0,23861	-4,529412
530,244019	-0,003229	-0,003198	0,23861	-4,529412
528,855957	-0,00323	-0,003197	0,237985	-4,548823
528,855957	-0,003232	-0,003198	0,237985	-4,548823
531,63208	-0,003232	-0,003197	0,239234	-4,568823
531,63208	-0,003232	-0,003198	0,239234	-4,568823
534,408264	-0,003232	-0,003198	0,240484	-4,588823
534,408264	-0,003235	-0,0032	0,240484	-4,588823
533,020203	-0,003232	-0,0032	0,239859	-4,608823
533,020203	-0,003232	-0,003201	0,239859	-4,608823
539,960571	-0,003231	-0,003198	0,242982	-4,62853
539,960571	-0,003232	-0,003201	0,242982	-4,62853
538,572449	-0,003233	-0,003201	0,242358	-4,64853
538,572449	-0,003233	-0,003201	0,242358	-4,64853
541,348633	-0,003232	-0,003198	0,243607	-4,668235
541,348633	-0,003232	-0,0032	0,243607	-4,668235
542,736694	-0,003231	-0,003197	0,244232	-4,688824
542,736694	-0,003231	-0,003198	0,244232	-4,688824
545,512817	-0,003229	-0,0032	0,245481	-4,709412
545,512817	-0,003232	-0,0032	0,245481	-4,709412
546,90094	-0,003233	-0,003201	0,246105	-4,729118
546,90094	-0,003233	-0,003201	0,246105	-4,729118
542,736694	-0,003235	-0,0032	0,244232	-4,748824
542,736694	-0,003233	-0,003198	0,244232	-4,748824
548,289001	-0,003231	-0,003198	0,24673	-4,768529
548,289001	-0,003231	-0,0032	0,24673	-4,768529
552,453186	-0,003233	-0,003198	0,248604	-4,788529
552,453186	-0,003233	-0,003197	0,248604	-4,788529
549,677063	-0,00323	-0,003201	0,247355	-4,808529
549,677063	-0,00323	-0,003201	0,247355	-4,808529
553,841309	-0,003232	-0,0032	0,249229	-4,828824
553,841309	-0,003237	-0,0032	0,249229	-4,828824
558,005493	-0,003232	-0,0032	0,251102	-4,848824
558,005493	-0,003235	-0,0032	0,251102	-4,848824
558,005493	-0,003235	-0,0032	0,251102	-4,868529
558,005493	-0,003232	-0,003198	0,251102	-4,868529
559,393555	-0,003231	-0,003202	0,251727	-4,889118
559,393555	-0,003231	-0,003202	0,251727	-4,889118
558,005493	-0,003232	-0,003197	0,251102	-4,908823
558,005493	-0,003235	-0,003197	0,251102	-4,908823
560,781677	-0,00323	-0,0032	0,252352	-4,928529
560,781677	-0,003232	-0,003197	0,252352	-4,928529
563,5578	-0,003231	-0,0032	0,253601	-4,948236
563,5578	-0,003232	-0,0032	0,253601	-4,948236
562,169739	-0,003232	-0,003198	0,252976	-4,968235
562,169739	-0,003233	-0,0032	0,252976	-4,968235
566,333923	-0,00323	-0,003197	0,25485	-4,988529
566,333923	-0,00323	-0,003197	0,25485	-4,988529
569,110107	-0,003232	-0,003198	0,2561	-5,008823
569,110107	-0,003233	-0,003198	0,2561	-5,008823
569,110107	-0,003233	-0,0032	0,2561	-5,02853
569,110107	-0,00323	-0,0032	0,2561	-5,02853
569,110107	-0,003232	-0,003198	0,2561	-5,04853
569,110107	-0,003233	-0,003198	0,2561	-5,04853
570,498169	-0,003232	-0,0032	0,256724	-5,06853
570,498169	-0,003232	-0,0032	0,256724	-5,06853
570,498169	-0,003231	-0,0032	0,256724	-5,088235
570,498169	-0,00323	-0,0032	0,256724	-5,088235
573,274292	-0,003235	-0,003198	0,257973	-5,10853
573,274292	-0,003233	-0,003195	0,257973	-5,10853
577,438538	-0,003233	-0,003196	0,259847	-5,128235
577,438538	-0,003231	-0,0032	0,259847	-5,128235
578,826599	-0,003231	-0,003203	0,260472	-5,148235
578,826599	-0,003232	-0,003198	0,260472	-5,148235
578,826599	-0,003232	-0,003198	0,260472	-5,168235
578,826599	-0,003231	-0,0032	0,260472	-5,168235
578,826599	-0,003233	-0,0032	0,260472	-5,188529
578,826599	-0,003233	-0,003198	0,260472	-5,188529
585,766968	-0,00323	-0,003198	0,263595	-5,208235
585,766968	-0,003232	-0,003198	0,263595	-5,208235
582,990845	-0,003232	-0,003197	0,262346	-5,228529
582,990845	-0,003232	-0,0032	0,262346	-5,228529
584,378906	-0,003231	-0,003201	0,262971	-5,248529
584,378906	-0,003235	-0,003198	0,262971	-5,248529
582,990845	-0,003235	-0,003198	0,262346	-5,267941
582,990845	-0,00323	-0,0032	0,262346	-5,267941
588,543091	-0,003232	-0,003197	0,264844	-5,287941
588,543091	-0,00323	-0,003198	0,264844	-5,287941
584,378906	-0,003232	-0,0032	0,262971	-5,308235
584,378906	-0,003232	-0,0032	0,262971	-5,308235
588,543091	-0,003231	-0,003197	0,264844	-5,328235
588,543091	-0,00323	-0,003198	0,264844	-5,328235
587,155029	-0,003233	-0,003203	0,26422	-5,348235
587,155029	-0,003233	-0,003203	0,26422	-5,348235
591,319275	-0,003233	-0,0032	0,266094	-5,368235
591,319275	-0,003231	-0,0032	0,266094	-5,368235
592,707336	-0,003233	-0,003197	0,266718	-5,388235
592,707336	-0,003231	-0,003198	0,266718	-5,388235
595,483459	-0,003232	-0,003198	0,267968	-5,408235
595,483459	-0,003232	-0,003198	0,267968	-5,408235
596,871582	-0,003229	-0,0032	0,268592	-5,428236
596,871582	-0,003233	-0,003198	0,268592	-5,428236
596,871582	-0,003233	-0,003198	0,268592	-5,447941
596,871582	-0,003233	-0,003198	0,268592	-5,447941
596,871582	-0,003232	-0,0032	0,268592	-5,467941
596,871582	-0,003233	-0,0032	0,268592	-5,467941
598,259644	-0,003231	-0,0032	0,269217	-5,487941
598,259644	-0,003231	-0,003198	0,269217	-5,487941
599,647705	-0,003231	-0,003198	0,269841	-5,508823
599,647705	-0,00323	-0,0032	0,269841	-5,508823
603,811951	-0,00323	-0,003203	0,271715	-5,528235
603,811951	-0,00323	-0,003203	0,271715	-5,528235
606,588074	-0,003231	-0,0032	0,272965	-5,54853
606,588074	-0,003235	-0,003198	0,272965	-5,54853
602,423828	-0,003232	-0,0032	0,271091	-5,568235
602,423828	-0,00323	-0,003198	0,271091	-5,568235
603,811951	-0,003232	-0,0032	0,271715	-5,588235
603,811951	-0,003232	-0,003197	0,271715	-5,588235
606,588074	-0,003233	-0,0032	0,272965	-5,608235
606,588074	-0,003231	-0,003198	0,272965	-5,608235
607,976135	-0,003231	-0,003198	0,273589	-5,628235
607,976135	-0,003237	-0,0032	0,273589	-5,628235
609,364197	-0,00323	-0,0032	0,274214	-5,648235
609,364197	-0,003233	-0,0032	0,274214	-5,648235
610,752319	-0,003233	-0,003198	0,274839	-5,667647
610,752319	-0,003233	-0,003198	0,274839	-5,667647
612,140381	-0,003231	-0,0032	0,275463	-5,687941
612,140381	-0,003231	-0,0032	0,275463	-5,687941
610,752319	-0,00323	-0,0032	0,274839	-5,708235
610,752319	-0,003233	-0,0032	0,274839	-5,708235
613,528442	-0,003233	-0,003202	0,276088	-5,728235
613,528442	-0,00323	-0,0032	0,276088	-5,728235
614,916504	-0,003232	-0,0032	0,276712	-5,747941
614,916504	-0,003233	-0,003201	0,276712	-5,747941
616,304565	-0,003233	-0,003198	0,277337	-5,767647
616,304565	-0,003233	-0,003198	0,277337	-5,767647
619,08075	-0,003232	-0,003201	0,278586	-5,787941
619,08075	-0,003235	-0,0032	0,278586	-5,787941
617,692688	-0,003232	-0,0032	0,277962	-5,807647
617,692688	-0,003233	-0,003198	0,277962	-5,807647
617,692688	-0,003232	-0,0032	0,277962	-5,827647
617,692688	-0,003231	-0,0032	0,277962	-5,827647
620,468811	-0,003233	-0,0032	0,279211	-5,847941
620,468811	-0,003233	-0,003198	0,279211	-5,847941
623,244934	-0,003233	-0,003198	0,28046	-5,867941
623,244934	-0,003233	-0,0032	0,28046	-5,867941
624,633057	-0,003232	-0,0032	0,281085	-5,887941
624,633057	-0,003233	-0,0032	0,281085	-5,887941
623,244934	-0,003232	-0,0032	0,28046	-5,908529
623,244934	-0,003235	-0,0032	0,28046	-5,908529
626,021118	-0,003235	-0,003198	0,281709	-5,928236
626,021118	-0,00323	-0,003198	0,281709	-5,928236
628,797241	-0,003229	-0,003198	0,282959	-5,947941
628,797241	-0,003229	-0,003198	0,282959	-5,947941
627,40918	-0,003229	-0,003202	0,282334	-5,967647
627,40918	-0,003235	-0,0032	0,282334	-5,967647
628,797241	-0,00323	-0,0032	0,282959	-5,987941
628,797241	-0,003233	-0,003201	0,282959	-5,987941
628,797241	-0,003233	-0,003201	0,282959	-6,007941
628,797241	-0,003231	-0,003201	0,282959	-6,007941
628,797241	-0,003231	-0,0032	0,282959	-6,027941
628,797241	-0,003232	-0,0032	0,282959	-6,027941
631,573425	-0,003232	-0,003201	0,284208	-6,047941
631,573425	-0,003232	-0,003201	0,284208	-6,047941
632,961487	-0,003233	-0,0032	0,284833	-6,067647
632,961487	-0,003232	-0,0032	0,284833	-6,067647
635,73761	-0,003232	-0,003201	0,286082	-6,088235
635,73761	-0,003236	-0,003201	0,286082	-6,088235
635,73761	-0,003231	-0,003201	0,286082	-6,108235
635,73761	-0,003235	-0,0032	0,286082	-6,108235
637,125671	-0,003233	-0,0032	0,286707	-6,127647
637,125671	-0,003233	-0,003198	0,286707	-6,127647
638,513733	-0,00323	-0,0032	0,287331	-6,147647
638,513733	-0,00323	-0,0032	0,287331	-6,147647
638,513733	-0,003233	-0,003198	0,287331	-6,167353
638,513733	-0,003236	-0,003198	0,287331	-6,167353
642,677979	-0,003235	-0,0032	0,289205	-6,187353
642,677979	-0,003233	-0,003201	0,289205	-6,187353
639,901855	-0,003232	-0,0032	0,287956	-6,207941
639,901855	-0,003232	-0,0032	0,287956	-6,207941
639,901855	-0,003233	-0,003201	0,287956	-6,227941
639,901855	-0,003235	-0,0032	0,287956	-6,227941
639,901855	-0,003235	-0,0032	0,287956	-6,247941
639,901855	-0,003232	-0,003198	0,287956	-6,247941
639,901855	-0,003232	-0,003201	0,287956	-6,267941
639,901855	-0,003233	-0,0032	0,287956	-6,267941
644,06604	-0,003233	-0,0032	0,28983	-6,287059
644,06604	-0,003235	-0,0032	0,28983	-6,287059
644,06604	-0,003232	-0,003197	0,28983	-6,307647
644,06604	-0,003232	-0,0032	0,28983	-6,307647
645,454102	-0,003235	-0,003198	0,290454	-6,327647
645,454102	-0,003232	-0,003198	0,290454	-6,327647
645,454102	-0,003232	-0,003198	0,290454	-6,347647
645,454102	-0,003232	-0,003197	0,290454	-6,347647
646,842224	-0,003233	-0,003198	0,291079	-6,367941
646,842224	-0,003232	-0,003201	0,291079	-6,367941
646,842224	-0,00323	-0,003198	0,291079	-6,388235
646,842224	-0,003231	-0,003198	0,291079	-6,388235
652,39447	-0,003231	-0,0032	0,293578	-6,407941
652,39447	-0,003228	-0,003198	0,293578	-6,407941
649,618347	-0,003228	-0,003198	0,292328	-6,427941
649,618347	-0,003233	-0,003201	0,292328	-6,427941
651,006409	-0,003232	-0,003197	0,292953	-6,447647
651,006409	-0,003231	-0,003201	0,292953	-6,447647
652,39447	-0,003233	-0,003198	0,293578	-6,467059
652,39447	-0,003235	-0,003198	0,293578	-6,467059
652,39447	-0,003232	-0,003198	0,293578	-6,487353
652,39447	-0,003232	-0,003198	0,293578	-6,487353
655,170654	-0,00323	-0,0032	0,294827	-6,507353
655,170654	-0,00323	-0,0032	0,294827	-6,507353
653,782593	-0,003233	-0,003198	0,294202	-6,527647
653,782593	-0,003232	-0,0032	0,294202	-6,527647
655,170654	-0,00323	-0,003197	0,294827	-6,547353
655,170654	-0,00323	-0,003201	0,294827	-6,547353
656,558716	-0,003235	-0,003201	0,295451	-6,567647
656,558716	-0,003233	-0,003201	0,295451	-6,567647
656,558716	-0,003231	-0,003202	0,295451	-6,587647
656,558716	-0,003231	-0,003202	0,295451	-6,587647
656,558716	-0,00323	-0,003201	0,295451	-6,607353
656,558716	-0,003232	-0,003198	0,295451	-6,607353
656,558716	-0,003235	-0,0032	0,295451	-6,627353
656,558716	-0,003232	-0,003198	0,295451	-6,627353
662,111023	-0,003232	-0,0032	0,29795	-6,647353
662,111023	-0,003232	-0,003201	0,29795	-6,647353
659,334839	-0,003233	-0,003198	0,296701	-6,667353
659,334839	-0,003233	-0,003198	0,296701	-6,667353
663,499084	-0,003232	-0,0032	0,298575	-6,687647
663,499084	-0,003232	-0,0032	0,298575	-6,687647
662,111023	-0,003236	-0,003198	0,29795	-6,707647
662,111023	-0,003233	-0,003196	0,29795	-6,707647
663,499084	-0,003235	-0,0032	0,298575	-6,727941
663,499084	-0,00323	-0,003201	0,298575	-6,727941
664,887146	-0,003231	-0,0032	0,299199	-6,748235
664,887146	-0,003233	-0,003195	0,299199	-6,748235
663,499084	-0,003233	-0,003195	0,298575	-6,767647
663,499084	-0,003237	-0,003198	0,298575	-6,767647
669,051392	-0,003231	-0,003198	0,301073	-6,787353
669,051392	-0,00323	-0,003198	0,301073	-6,787353
667,66333	-0,003233	-0,0032	0,300448	-6,807647
667,66333	-0,003232	-0,003198	0,300448	-6,807647
666,275208	-0,003233	-0,003201	0,299824	-6,827353
666,275208	-0,003233	-0,003201	0,299824	-6,827353
669,051392	-0,003235	-0,003201	0,301073	-6,847353
669,051392	-0,003232	-0,003197	0,301073	-6,847353
670,439453	-0,003232	-0,0032	0,301698	-6,867647
670,439453	-0,003231	-0,003201	0,301698	-6,867647
669,051392	-0,003232	-0,003197	0,301073	-6,887353
669,051392	-0,003233	-0,0032	0,301073	-6,887353
671,827515	-0,003233	-0,003198	0,302322	-6,907353
671,827515	-0,003232	-0,003198	0,302322	-6,907353
670,439453	-0,003232	-0,003198	0,301698	-6,927353
670,439453	-0,003233	-0,0032	0,301698	-6,927353
670,439453	-0,003232	-0,003197	0,301698	-6,947059
670,439453	-0,003229	-0,003197	0,301698	-6,947059
671,827515	-0,00323	-0,0032	0,302322	-6,966765
671,827515	-0,00323	-0,003201	0,302322	-6,966765
670,439453	-0,003233	-0,0032	0,301698	-6,987059
670,439453	-0,003233	-0,0032	0,301698	-6,987059
670,439453	-0,003233	-0,003198	0,301698	-7,007059
670,439453	-0,003235	-0,003198	0,301698	-7,007059
674,603699	-0,003236	-0,003201	0,303572	-7,027059
674,603699	-0,003233	-0,003197	0,303572	-7,027059
675,99176	-0,00323	-0,0032	0,304196	-7,047647
675,99176	-0,003231	-0,003198	0,304196	-7,047647
674,603699	-0,003233	-0,003196	0,303572	-7,067059
674,603699	-0,003235	-0,003197	0,303572	-7,067059
674,603699	-0,003235	-0,003197	0,303572	-7,087353
674,603699	-0,003231	-0,003197	0,303572	-7,087353
675,99176	-0,003231	-0,0032	0,304196	-7,107353
675,99176	-0,003232	-0,003197	0,304196	-7,107353
677,379822	-0,00323	-0,003202	0,304821	-7,127353
677,379822	-0,003232	-0,0032	0,304821	-7,127353
678,767883	-0,003231	-0,0032	0,305446	-7,147353
678,767883	-0,003232	-0,003201	0,305446	-7,147353
677,379822	-0,003233	-0,003201	0,304821	-7,167059
677,379822	-0,003231	-0,0032	0,304821	-7,167059
677,379822	-0,003231	-0,0032	0,304821	-7,187353
677,379822	-0,003233	-0,003201	0,304821	-7,187353
678,767883	-0,003233	-0,003197	0,305446	-7,207647
678,767883	-0,003233	-0,003198	0,305446	-7,207647
680,155945	-0,003231	-0,003197	0,30607	-7,227353
680,155945	-0,003232	-0,003198	0,30607	-7,227353
681,544067	-0,003231	-0,0032	0,306695	-7,247353
681,544067	-0,003231	-0,0032	0,306695	-7,247353
680,155945	-0,00323	-0,0032	0,30607	-7,267059
680,155945	-0,003235	-0,0032	0,30607	-7,267059
682,932129	-0,003232	-0,0032	0,307319	-7,286765
682,932129	-0,003232	-0,003197	0,307319	-7,286765
684,32019	-0,003231	-0,003201	0,307944	-7,307059
684,32019	-0,003233	-0,003198	0,307944	-7,307059
684,32019	-0,003229	-0,003201	0,307944	-7,327059
684,32019	-0,003229	-0,003201	0,307944	-7,327059
681,544067	-0,003231	-0,003197	0,306695	-7,347059
681,544067	-0,003236	-0,003198	0,306695	-7,347059
682,932129	-0,003231	-0,003197	0,307319	-7,366765
682,932129	-0,003233	-0,003198	0,307319	-7,366765
685,708252	-0,003232	-0,0032	0,308569	-7,387059
685,708252	-0,00323	-0,003197	0,308569	-7,387059
688,484375	-0,003233	-0,0032	0,309818	-7,406765
688,484375	-0,003231	-0,0032	0,309818	-7,406765
685,708252	-0,003231	-0,0032	0,308569	-7,427059
685,708252	-0,003233	-0,003198	0,308569	-7,427059
687,096313	-0,003233	-0,003201	0,309193	-7,446764
687,096313	-0,003235	-0,0032	0,309193	-7,446764
685,708252	-0,003232	-0,003198	0,308569	-7,466765
685,708252	-0,003233	-0,0032	0,308569	-7,466765
687,096313	-0,003232	-0,0032	0,309193	-7,486765
687,096313	-0,003232	-0,0032	0,309193	-7,486765
685,708252	-0,003233	-0,003198	0,308569	-7,506765
685,708252	-0,003233	-0,003198	0,308569	-7,506765
687,096313	-0,003231	-0,003198	0,309193	-7,527059
687,096313	-0,003232	-0,0032	0,309193	-7,527059
688,484375	-0,003235	-0,003197	0,309818	-7,547353
688,484375	-0,003235	-0,003198	0,309818	-7,547353
685,708252	-0,003233	-0,003197	0,308569	-7,566765
685,708252	-0,003233	-0,003197	0,308569	-7,566765
688,484375	-0,003236	-0,003198	0,309818	-7,586765
688,484375	-0,003228	-0,0032	0,309818	-7,586765
688,484375	-0,003231	-0,0032	0,309818	-7,606765
688,484375	-0,003231	-0,0032	0,309818	-7,606765
689,872498	-0,00323	-0,003198	0,310443	-7,627059
689,872498	-0,003233	-0,003198	0,310443	-7,627059
688,484375	-0,003233	-0,003201	0,309818	-7,646765
688,484375	-0,003233	-0,003201	0,309818	-7,646765
689,872498	-0,003232	-0,003197	0,310443	-7,666176
689,872498	-0,003232	-0,0032	0,310443	-7,666176
692,648621	-0,003231	-0,003201	0,311692	-7,686765
692,648621	-0,003233	-0,0032	0,311692	-7,686765
691,260559	-0,003233	-0,0032	0,311067	-7,707059
691,260559	-0,003233	-0,003201	0,311067	-7,707059
692,648621	-0,003235	-0,0032	0,311692	-7,726765
692,648621	-0,003233	-0,0032	0,311692	-7,726765
691,260559	-0,003233	-0,0032	0,311067	-7,746765
691,260559	-0,003233	-0,0032	0,311067	-7,746765
692,648621	-0,003232	-0,0032	0,311692	-7,766765
692,648621	-0,003235	-0,003198	0,311692	-7,766765
694,036682	-0,003233	-0,0032	0,312317	-7,786765
694,036682	-0,003235	-0,003198	0,312317	-7,786765
694,036682	-0,003231	-0,003198	0,312317	-7,80647
694,036682	-0,003232	-0,0032	0,312317	-7,80647
694,036682	-0,003232	-0,003197	0,312317	-7,82647
694,036682	-0,003233	-0,003198	0,312317	-7,82647
694,036682	-0,003233	-0,003198	0,312317	-7,846765
694,036682	-0,003235	-0,003198	0,312317	-7,846765
692,648621	-0,003235	-0,0032	0,311692	-7,866765
692,648621	-0,003233	-0,0032	0,311692	-7,866765
691,260559	-0,003229	-0,0032	0,311067	-7,886765
691,260559	-0,003231	-0,003198	0,311067	-7,886765
694,036682	-0,003231	-0,003198	0,312317	-7,907059
694,036682	-0,003231	-0,003198	0,312317	-7,907059
695,424744	-0,003231	-0,0032	0,312941	-7,927059
695,424744	-0,003236	-0,003198	0,312941	-7,927059
694,036682	-0,003232	-0,003201	0,312317	-7,947059
694,036682	-0,003229	-0,003201	0,312317	-7,947059
696,812866	-0,00323	-0,003198	0,313566	-7,966471
696,812866	-0,003233	-0,003201	0,313566	-7,966471
695,424744	-0,003233	-0,0032	0,312941	-7,986471
695,424744	-0,003233	-0,0032	0,312941	-7,986471
698,200928	-0,003233	-0,003197	0,31419	-8,006471
698,200928	-0,003232	-0,003198	0,31419	-8,006471
692,648621	-0,00323	-0,003196	0,311692	-8,027059
692,648621	-0,003232	-0,003201	0,311692	-8,027059
696,812866	-0,003232	-0,0032	0,313566	-8,046471
696,812866	-0,003231	-0,0032	0,313566	-8,046471
696,812866	-0,003232	-0,003194	0,313566	-8,06647
696,812866	-0,003232	-0,003194	0,313566	-8,06647
696,812866	-0,003232	-0,0032	0,313566	-8,086764
696,812866	-0,00323	-0,003197	0,313566	-8,086764
696,812866	-0,003232	-0,0032	0,313566	-8,106765
696,812866	-0,00323	-0,0032	0,313566	-8,106765
696,812866	-0,00323	-0,003197	0,313566	-8,126471
696,812866	-0,00323	-0,003197	0,313566	-8,126471
696,812866	-0,00323	-0,0032	0,313566	-8,146176
696,812866	-0,00323	-0,0032	0,313566	-8,146176
698,200928	-0,003231	-0,0032	0,31419	-8,166177
698,200928	-0,003232	-0,003198	0,31419	-8,166177
696,812866	-0,00323	-0,003197	0,313566	-8,186471
696,812866	-0,003232	-0,0032	0,313566	-8,186471
696,812866	-0,003229	-0,003198	0,313566	-8,20647
696,812866	-0,003232	-0,0032	0,313566	-8,20647
698,200928	-0,003231	-0,003197	0,31419	-8,226765
698,200928	-0,003231	-0,003197	0,31419	-8,226765
699,588989	-0,003233	-0,0032	0,314815	-8,247353
699,588989	-0,003233	-0,0032	0,314815	-8,247353
696,812866	-0,003232	-0,0032	0,313566	-8,266765
696,812866	-0,00323	-0,003201	0,313566	-8,266765
700,977051	-0,003231	-0,0032	0,31544	-8,286765
700,977051	-0,003235	-0,003201	0,31544	-8,286765
699,588989	-0,003233	-0,003202	0,314815	-8,306471
699,588989	-0,003233	-0,003202	0,314815	-8,306471
698,200928	-0,003233	-0,0032	0,31419	-8,326765
698,200928	-0,003235	-0,003201	0,31419	-8,326765
696,812866	-0,003232	-0,0032	0,313566	-8,346765
696,812866	-0,003231	-0,0032	0,313566	-8,346765
700,977051	-0,003231	-0,0032	0,31544	-8,367647
700,977051	-0,003233	-0,003198	0,31544	-8,367647
699,588989	-0,003233	-0,003197	0,314815	-8,387647
699,588989	-0,003232	-0,0032	0,314815	-8,387647
699,588989	-0,003232	-0,0032	0,314815	-8,406765
699,588989	-0,003236	-0,003201	0,314815	-8,406765
700,977051	-0,003233	-0,003198	0,31544	-8,425882
700,977051	-0,003231	-0,003201	0,31544	-8,425882
699,588989	-0,003232	-0,003198	0,314815	-8,44647
699,588989	-0,003231	-0,0032	0,314815	-8,44647
700,977051	-0,003232	-0,003197	0,31544	-8,466176
700,977051	-0,003232	-0,003197	0,31544	-8,466176
699,588989	-0,003232	-0,003197	0,314815	-8,485883
699,588989	-0,003233	-0,003202	0,314815	-8,485883
696,812866	-0,003235	-0,003198	0,313566	-8,505294
696,812866	-0,003231	-0,0032	0,313566	-8,505294
698,200928	-0,003229	-0,0032	0,31419	-8,525588
698,200928	-0,003231	-0,0032	0,31419	-8,525588
700,977051	-0,00323	-0,003201	0,31544	-8,545294
700,977051	-0,003232	-0,003203	0,31544	-8,545294
699,588989	-0,003233	-0,003198	0,314815	-8,565294
699,588989	-0,00323	-0,0032	0,314815	-8,565294
702,365112	-0,003232	-0,003198	0,316064	-8,585294
702,365112	-0,003231	-0,003198	0,316064	-8,585294
702,365112	-0,003233	-0,0032	0,316064	-8,605588
702,365112	-0,003232	-0,0032	0,316064	-8,605588
700,977051	-0,003233	-0,003198	0,31544	-8,625
700,977051	-0,003231	-0,003198	0,31544	-8,625
705,141296	-0,003233	-0,003197	0,317314	-8,643235
705,141296	-0,003231	-0,003197	0,317314	-8,643235
703,753235	-0,003232	-0,0032	0,316689	-8,662647
703,753235	-0,003231	-0,003197	0,316689	-8,681765
699,588989	-0,003231	-0,0032	0,314815	-8,681765
699,588989	-0,003231	-0,003201	0,314815	-8,701177
702,365112	-0,00323	-0,003198	0,316064	-8,701177
703,753235	-0,003231	-0,0032	0,316689	-8,720294
703,753235	-0,003233	-0,003198	0,316689	-8,720294
700,977051	-0,003231	-0,0032	0,31544	-8,739118
700,977051	-0,003232	-0,0032	0,31544	-8,739118
706,529358	-0,003232	-0,003198	0,317938	-8,758235
706,529358	-0,003233	-0,0032	0,317938	-8,758235
705,141296	-0,003231	-0,003198	0,317314	-8,777059
705,141296	-0,003233	-0,003198	0,317314	-8,777059
699,588989	-0,003232	-0,003202	0,314815	-8,796177
699,588989	-0,00323	-0,003197	0,314815	-8,796177
705,141296	-0,00323	-0,0032	0,317314	-8,815883
705,141296	-0,00323	-0,003198	0,317314	-8,815883
703,753235	-0,003231	-0,0032	0,316689	-8,834706
703,753235	-0,00323	-0,003198	0,316689	-8,834706
703,753235	-0,003231	-0,003198	0,316689	-8,855294
703,753235	-0,003229	-0,003198	0,316689	-8,855294
706,529358	-0,003231	-0,003198	0,317938	-8,875
706,529358	-0,003232	-0,003198	0,317938	-8,875
705,141296	-0,003232	-0,003202	0,317314	-8,895
705,141296	-0,003232	-0,0032	0,317314	-8,895
702,365112	-0,00323	-0,003198	0,316064	-8,915
702,365112	-0,003233	-0,003197	0,316064	-8,915
703,753235	-0,003231	-0,003198	0,316689	-8,935
703,753235	-0,003231	-0,003201	0,316689	-8,935
703,753235	-0,003231	-0,003201	0,316689	-8,955294
703,753235	-0,00323	-0,003198	0,316689	-8,955294
703,753235	-0,003231	-0,0032	0,316689	-8,974706
703,753235	-0,003236	-0,003197	0,316689	-8,974706
705,141296	-0,003232	-0,003198	0,317314	-8,994706
705,141296	-0,003231	-0,0032	0,317314	-8,994706
705,141296	-0,003231	-0,003201	0,317314	-9,014706
705,141296	-0,003233	-0,003201	0,317314	-9,014706
705,141296	-0,003233	-0,003201	0,317314	-9,038236
705,141296	-0,003235	-0,0032	0,317314	-9,038236
702,365112	-0,003231	-0,003201	0,316064	-9,057059
702,365112	-0,003232	-0,003198	0,316064	-9,057059
705,141296	-0,003232	-0,003202	0,317314	-9,075882
705,141296	-0,00323	-0,0032	0,317314	-9,075882
700,977051	-0,003232	-0,0032	0,31544	-9,095
700,977051	-0,00323	-0,003197	0,31544	-9,095
705,141296	-0,003231	-0,0032	0,317314	-9,114411
705,141296	-0,003232	-0,003197	0,317314	-9,114411
702,365112	-0,003235	-0,003196	0,316064	-9,134706
702,365112	-0,003233	-0,0032	0,316064	-9,134706
705,141296	-0,003232	-0,003202	0,317314	-9,154706
705,141296	-0,003235	-0,0032	0,317314	-9,154706
705,141296	-0,003232	-0,003198	0,317314	-9,174412
705,141296	-0,003235	-0,003198	0,317314	-9,174412
705,141296	-0,003232	-0,003197	0,317314	-9,194412
705,141296	-0,003233	-0,0032	0,317314	-9,194412
705,141296	-0,003233	-0,003198	0,317314	-9,214412
705,141296	-0,003233	-0,003198	0,317314	-9,214412
266,510101	-0,003231	-0,0032	0,11993	-9,235
266,510101	-0,003233	-0,003198	0,11993	-9,235
33,313763	-0,003231	-0,0032	0,014991	-9,254705
33,313763	-0,003233	-0,003198	0,014991	-9,254705
4,16422	-0,003233	-0,003198	0,001874	-9,274412
4,16422	-0,003231	-0,0032	0,001874	-9,274412
1,388073	-0,003231	-0,003198	0,000625	-9,292353
1,388073	-0,003231	-0,003201	0,000625	-9,311471
2,776147	-0,003232	-0,003198	0,001249	-9,311471
2,776147	-0,003232	-0,003198	0,001249	-9,330588
2,776147	-0,003232	-0,003197	0,001249	-9,330588
1,388073	-0,003232	-0,003198	0,000625	-9,349706
1,388073	-0,003232	-0,003197	0,000625	-9,349706
2,776147	-0,003232	-0,0032	0,001249	-9,368824
2,776147	-0,003232	-0,003197	0,001249	-9,368824
-1,388073	-0,003231	-0,0032	-0,000625	-9,388235
-1,388073	-0,003236	-0,0032	-0,000625	-9,388235
1,388073	-0,003232	-0,0032	0,000625	-9,409118
1,388073	-0,003232	-0,0032	0,000625	-9,409118
2,776147	-0,00323	-0,0032	0,001249	-9,42853
2,776147	-0,003235	-0,0032	0,001249	-9,42853
0	-0,003231	-0,003201	0	-9,447647
0	-0,003232	-0,003201	0	-9,447647
2,776147	-0,003232	-0,003201	0,001249	-9,466471
2,776147	-0,003231	-0,0032	0,001249	-9,466471
0	-0,003232	-0,003198	0	-9,485294
0	-0,003232	-0,0032	0	-9,485294
0	-0,003232	-0,0032	0	-9,504705
0	-0,003233	-0,003202	0	-9,504705
1,388073	-0,003233	-0,003202	0,000625	-9,51
1,388073	-0,003231	-0,0032	0,000625	-9,51
2,776147	-0,003235	-0,0032	0,001249	-9,509706
2,776147	-0,003235	-0,0032	0,001249	-9,509706
1,388073	-0,003232	-0,0032	0,000625	-9,51
1,388073	-0,003235	-0,0032	0,000625	-9,51
2,776147	-0,003235	-0,0032	0,001249	-9,51
2,776147	-0,003231	-0,003201	0,001249	-9,51
4,16422	-0,003231	-0,0032	0,001874	-9,51
4,16422	-0,00323	-0,0032	0,001874	-9,51
2,776147	-0,003232	-0,0032	0,001249	-9,51
1,388073	-0,003235	-0,0032	0,000625	-9,51
1,388073	-0,003231	-0,003202	0,000625	-9,51