## Feuille1
Mesure effectuée le 31/03/2014 à 15:27
exl 116
Vitesse 0.1mm/s
Section 0.45mm2

gain force	gain longi	fact J longi	gain J trans	fact J trans	section mm²
0,001	0,1	2,09	0,1	2,09	0,45

contrainte MPa	def longi	def trans	Force en kN	Position
2,776147	-0,003228	-0,003197	0,001249	-0,000294
0	-0,003228	-0,003197	0	-0,000294
4,16422	-0,003229	-0,003197	0,001874	-0,000294
4,16422	-0,003232	-0,003198	0,001874	-0,000294
2,776147	-0,003232	-0,003198	0,001249	-0,000294
2,776147	-0,003231	-0,003201	0,001249	-0,000294
0	-0,003231	-0,003198	0	-0,000294
0	-0,00323	-0,003197	0	-0,000294
1,388073	-0,003233	-0,003197	0,000625	-0,000294
1,388073	-0,003231	-0,003197	0,000625	-0,000294
2,776147	-0,00323	-0,003197	0,001249	-0,000294
2,776147	-0,003232	-0,003198	0,001249	-0,000294
1,388073	-0,003232	-0,003198	0,000625	-0,000294
1,388073	-0,003229	-0,003197	0,000625	-0,000294
0	-0,003235	-0,0032	0	-0,000294
0	-0,003231	-0,0032	0	-0,000294
2,776147	-0,003231	-0,0032	0,001249	-0,000294
2,776147	-0,003232	-0,003197	0,001249	-0,000294
1,388073	-0,003233	-0,0032	0,000625	-0,000294
1,388073	-0,003228	-0,003198	0,000625	-0,000294
4,16422	-0,003231	-0,0032	0,001874	-0,000294
4,16422	-0,00323	-0,003198	0,001874	-0,000294
2,776147	-0,003229	-0,003195	0,001249	-0,000294
2,776147	-0,003232	-0,0032	0,001249	-0,000294
0	-0,00323	-0,003197	0	-0,000294
0	-0,00323	-0,003197	0	-0,000294
2,776147	-0,003233	-0,003198	0,001249	-0,000294
2,776147	-0,003232	-0,003196	0,001249	-0,000294
2,776147	-0,003232	-0,003196	0,001249	-0,000294
2,776147	-0,003231	-0,003197	0,001249	-0,000294
1,388073	-0,003233	-0,0032	0,000625	-0,000294
1,388073	-0,003231	-0,003197	0,000625	-0,000294
1,388073	-0,00323	-0,0032	0,000625	-0,000294
1,388073	-0,003231	-0,003197	0,000625	-0,000294
2,776147	-0,003232	-0,0032	0,001249	-0,000294
2,776147	-0,00323	-0,0032	0,001249	-0,000294
2,776147	-0,00323	-0,0032	0,001249	-0,023529
2,776147	-0,003232	-0,0032	0,001249	-0,023529
1,388073	-0,00323	-0,003198	0,000625	-0,045588
1,388073	-0,00323	-0,003201	0,000625	-0,045588
-1,388073	-0,00323	-0,003201	-0,000625	-0,066176
-1,388073	-0,003233	-0,003195	-0,000625	-0,066176
1,388073	-0,003225	-0,003197	0,000625	-0,089706
1,388073	-0,00323	-0,003196	0,000625	-0,089706
2,776147	-0,00323	-0,003196	0,001249	-0,109118
2,776147	-0,003228	-0,003198	0,001249	-0,109118
0	-0,003228	-0,003198	0	-0,128824
0	-0,003229	-0,003197	0	-0,128824
2,776147	-0,003229	-0,003197	0,001249	-0,148235
2,776147	-0,00323	-0,003198	0,001249	-0,148235
1,388073	-0,00323	-0,003198	0,000625	-0,167059
1,388073	-0,003235	-0,003196	0,000625	-0,167059
1,388073	-0,00323	-0,003196	0,000625	-0,187647
1,388073	-0,003232	-0,003193	0,000625	-0,187647
5,552294	-0,003229	-0,003201	0,002499	-0,207353
5,552294	-0,003233	-0,003198	0,002499	-0,207353
-1,388073	-0,00323	-0,003197	-0,000625	-0,23
-1,388073	-0,003226	-0,003195	-0,000625	-0,23
2,776147	-0,003229	-0,0032	0,001249	-0,249118
2,776147	-0,00323	-0,0032	0,001249	-0,249118
4,16422	-0,003231	-0,003196	0,001874	-0,268824
4,16422	-0,003229	-0,0032	0,001874	-0,268824
2,776147	-0,00323	-0,003196	0,001249	-0,288235
2,776147	-0,003231	-0,0032	0,001249	-0,288235
1,388073	-0,003231	-0,003197	0,000625	-0,307059
1,388073	-0,003232	-0,0032	0,000625	-0,307059
1,388073	-0,00323	-0,003196	0,000625	-0,326471
1,388073	-0,00323	-0,003196	0,000625	-0,326471
1,388073	-0,00323	-0,003197	0,000625	-0,346765
1,388073	-0,00323	-0,0032	0,000625	-0,346765
2,776147	-0,003231	-0,003198	0,001249	-0,364706
2,776147	-0,003232	-0,003198	0,001249	-0,364706
4,16422	-0,003229	-0,003197	0,001874	-0,383824
4,16422	-0,00323	-0,003197	0,001874	-0,402647
1,388073	-0,003231	-0,003197	0,000625	-0,402647
1,388073	-0,00323	-0,003198	0,000625	-0,422059
4,16422	-0,003231	-0,0032	0,001874	-0,422059
6,940367	-0,003231	-0,003198	0,003123	-0,441471
6,940367	-0,003231	-0,003198	0,003123	-0,441471
5,552294	-0,003231	-0,003198	0,002499	-0,460588
5,552294	-0,003232	-0,0032	0,002499	-0,460588
8,328441	-0,00323	-0,003201	0,003748	-0,479706
8,328441	-0,003229	-0,003198	0,003748	-0,479706
11,104588	-0,003229	-0,003198	0,004997	-0,498824
11,104588	-0,00323	-0,003198	0,004997	-0,498824
9,716514	-0,00323	-0,003198	0,004372	-0,519412
9,716514	-0,003231	-0,003198	0,004372	-0,519412
12,492661	-0,00323	-0,0032	0,005622	-0,538529
12,492661	-0,003233	-0,003198	0,005622	-0,538529
13,880733	-0,00323	-0,003197	0,006246	-0,557941
13,880733	-0,00323	-0,003197	0,006246	-0,557941
16,656881	-0,003231	-0,003198	0,007496	-0,577353
16,656881	-0,003232	-0,003198	0,007496	-0,577353
16,656881	-0,00323	-0,003198	0,007496	-0,599706
16,656881	-0,003229	-0,003198	0,007496	-0,599706
18,044954	-0,003235	-0,003196	0,00812	-0,616471
18,044954	-0,003232	-0,003198	0,00812	-0,616471
20,8211	-0,003231	-0,003197	0,009369	-0,637353
20,8211	-0,003232	-0,003201	0,009369	-0,637353
22,209175	-0,00323	-0,003197	0,009994	-0,657941
22,209175	-0,003232	-0,003197	0,009994	-0,657941
29,149542	-0,003232	-0,003197	0,013117	-0,678529
29,149542	-0,003229	-0,003197	0,013117	-0,678529
29,149542	-0,003229	-0,003197	0,013117	-0,699412
29,149542	-0,003231	-0,003197	0,013117	-0,699412
31,925688	-0,00323	-0,003201	0,014367	-0,715882
31,925688	-0,003233	-0,003196	0,014367	-0,715882
36,089909	-0,00323	-0,003198	0,01624	-0,734412
36,089909	-0,00323	-0,0032	0,01624	-0,753529
37,477982	-0,003228	-0,003198	0,016865	-0,753529
43,030273	-0,003231	-0,003197	0,019364	-0,772059
43,030273	-0,003229	-0,003197	0,019364	-0,772059
43,030273	-0,003231	-0,003197	0,019364	-0,792059
43,030273	-0,003232	-0,003196	0,019364	-0,792059
44,41835	-0,003232	-0,003198	0,019988	-0,810882
44,41835	-0,003231	-0,003196	0,019988	-0,810882
47,194496	-0,003231	-0,003196	0,021238	-0,829412
47,194496	-0,003231	-0,003197	0,021238	-0,829412
49,970642	-0,003231	-0,003197	0,022487	-0,848529
49,970642	-0,003232	-0,003198	0,022487	-0,848529
52,746788	-0,003232	-0,003198	0,023736	-0,867941
52,746788	-0,003231	-0,003197	0,023736	-0,867941
56,911011	-0,003231	-0,003197	0,02561	-0,887353
56,911011	-0,003231	-0,003197	0,02561	-0,887353
55,522934	-0,00323	-0,003197	0,024985	-0,909118
55,522934	-0,003232	-0,003197	0,024985	-0,909118
56,911011	-0,003228	-0,003198	0,02561	-0,926471
56,911011	-0,003228	-0,003197	0,02561	-0,926471
61,07523	-0,003231	-0,003198	0,027484	-0,946176
61,07523	-0,003229	-0,003197	0,027484	-0,946176
63,851376	-0,003229	-0,003197	0,028733	-0,967353
63,851376	-0,003231	-0,003197	0,028733	-0,967353
68,015594	-0,003231	-0,0032	0,030607	-0,986471
68,015594	-0,003229	-0,003198	0,030607	-0,986471
72,179817	-0,003231	-0,003197	0,032481	-1,005588
72,179817	-0,003231	-0,003198	0,032481	-1,005588
70,79174	-0,003229	-0,0032	0,031856	-1,028823
70,79174	-0,003229	-0,003198	0,031856	-1,028823
74,955963	-0,003231	-0,0032	0,03373	-1,047941
74,955963	-0,003232	-0,0032	0,03373	-1,047941
77,732109	-0,003228	-0,003198	0,034979	-1,067353
77,732109	-0,003231	-0,003198	0,034979	-1,067353
80,508255	-0,003229	-0,003198	0,036229	-1,086765
80,508255	-0,003231	-0,003197	0,036229	-1,086765
81,896332	-0,003232	-0,0032	0,036853	-1,108529
81,896332	-0,00323	-0,003197	0,036853	-1,108529
86,060547	-0,003229	-0,003198	0,038727	-1,126471
86,060547	-0,003232	-0,003197	0,038727	-1,126471
87,448624	-0,003229	-0,003195	0,039352	-1,145882
87,448624	-0,003229	-0,003196	0,039352	-1,145882
94,388992	-0,003229	-0,003196	0,042475	-1,165588
94,388992	-0,00323	-0,003197	0,042475	-1,165588
90,22477	-0,00323	-0,003197	0,040601	-1,189118
90,22477	-0,003231	-0,003198	0,040601	-1,189118
95,777061	-0,003231	-0,003198	0,0431	-1,203824
95,777061	-0,00323	-0,003197	0,0431	-1,222647
99,941284	-0,003229	-0,003197	0,044974	-1,222647
99,941284	-0,003231	-0,003198	0,044974	-1,242353
101,329361	-0,003231	-0,003195	0,045598	-1,242353
101,329361	-0,003232	-0,003197	0,045598	-1,261176
101,329361	-0,003232	-0,003197	0,045598	-1,261176
106,881653	-0,003231	-0,003197	0,048097	-1,280588
106,881653	-0,003231	-0,003197	0,048097	-1,280588
108,269722	-0,003232	-0,003198	0,048721	-1,299412
108,269722	-0,003226	-0,003198	0,048721	-1,299412
111,045868	-0,003231	-0,003198	0,049971	-1,319118
111,045868	-0,00323	-0,003198	0,049971	-1,319118
113,822021	-0,003231	-0,003197	0,05122	-1,337353
113,822021	-0,003233	-0,0032	0,05122	-1,337353
113,822021	-0,003233	-0,0032	0,05122	-1,356176
113,822021	-0,00323	-0,0032	0,05122	-1,356176
116,598167	-0,003229	-0,003198	0,052469	-1,375588
116,598167	-0,00323	-0,0032	0,052469	-1,375588
122,150459	-0,003229	-0,003197	0,054968	-1,395294
122,150459	-0,00323	-0,003197	0,054968	-1,395294
122,150459	-0,00323	-0,003197	0,054968	-1,414118
122,150459	-0,00323	-0,003198	0,054968	-1,414118
122,150459	-0,00323	-0,003198	0,054968	-1,433824
122,150459	-0,00323	-0,003197	0,054968	-1,452647
119,374313	-0,003231	-0,003195	0,053718	-1,452647
119,374313	-0,003232	-0,0032	0,053718	-1,472059
124,926605	-0,003229	-0,003196	0,056217	-1,472059
122,150459	-0,003231	-0,003197	0,054968	-1,490588
122,150459	-0,003232	-0,003198	0,054968	-1,490588
123,538528	-0,003231	-0,003195	0,055592	-1,509706
123,538528	-0,003231	-0,003197	0,055592	-1,509706
122,150459	-0,003228	-0,003198	0,054968	-1,528529
122,150459	-0,003226	-0,003197	0,054968	-1,528529
126,314682	-0,00323	-0,003197	0,056842	-1,547941
126,314682	-0,003226	-0,003196	0,056842	-1,547941
129,09082	-0,00323	-0,003198	0,058091	-1,567059
129,09082	-0,003226	-0,003201	0,058091	-1,567059
126,314682	-0,003231	-0,0032	0,056842	-1,586177
126,314682	-0,00323	-0,003197	0,056842	-1,586177
133,255051	-0,003233	-0,003195	0,059965	-1,605588
133,255051	-0,00323	-0,003201	0,059965	-1,605588
133,255051	-0,00323	-0,003198	0,059965	-1,625
133,255051	-0,003233	-0,003197	0,059965	-1,625
134,643112	-0,00323	-0,003198	0,060589	-1,645294
134,643112	-0,003231	-0,003196	0,060589	-1,645294
140,195419	-0,003232	-0,0032	0,063088	-1,663529
140,195419	-0,003229	-0,0032	0,063088	-1,682059
138,807343	-0,003229	-0,003198	0,062463	-1,682059
138,807343	-0,003232	-0,003198	0,062463	-1,701765
142,971558	-0,003229	-0,003198	0,064337	-1,701765
142,971558	-0,003232	-0,003198	0,064337	-1,720588
142,971558	-0,00323	-0,003198	0,064337	-1,720588
148,523849	-0,003231	-0,003196	0,066836	-1,740294
148,523849	-0,003232	-0,003198	0,066836	-1,740294
149,911926	-0,003232	-0,003198	0,06746	-1,759118
149,911926	-0,003229	-0,0032	0,06746	-1,759118
152,68808	-0,003229	-0,003198	0,06871	-1,778529
152,68808	-0,003225	-0,003196	0,06871	-1,778529
154,076141	-0,00323	-0,0032	0,069334	-1,797941
154,076141	-0,003229	-0,003198	0,069334	-1,797941
156,852295	-0,003231	-0,003201	0,070584	-1,817059
156,852295	-0,003231	-0,003198	0,070584	-1,817059
158,240372	-0,003235	-0,003198	0,071208	-1,836177
158,240372	-0,003231	-0,003198	0,071208	-1,836177
159,628433	-0,003231	-0,003198	0,071833	-1,855588
159,628433	-0,003231	-0,003198	0,071833	-1,855588
161,01651	-0,003231	-0,003198	0,072457	-1,875
161,01651	-0,003231	-0,0032	0,072457	-1,875
163,792664	-0,003228	-0,003197	0,073707	-1,895882
163,792664	-0,00323	-0,0032	0,073707	-1,895882
166,568802	-0,003232	-0,003197	0,074956	-1,913529
166,568802	-0,003229	-0,003198	0,074956	-1,932647
165,18074	-0,003229	-0,003197	0,074331	-1,932647
165,18074	-0,00323	-0,003197	0,074331	-1,952059
169,344955	-0,003233	-0,003197	0,076205	-1,952059
169,344955	-0,00323	-0,003198	0,076205	-1,970882
169,344955	-0,003228	-0,003198	0,076205	-1,970882
174,897247	-0,003229	-0,0032	0,078704	-1,990294
174,897247	-0,00323	-0,003198	0,078704	-1,990294
176,285324	-0,003229	-0,003201	0,079328	-2,009118
176,285324	-0,003231	-0,003196	0,079328	-2,009118
179,061462	-0,00323	-0,003198	0,080578	-2,028529
179,061462	-0,003229	-0,003198	0,080578	-2,028529
180,449539	-0,003233	-0,003196	0,081202	-2,047647
180,449539	-0,003228	-0,003197	0,081202	-2,047647
184,613754	-0,00323	-0,0032	0,083076	-2,067353
184,613754	-0,003233	-0,003198	0,083076	-2,067353
181,837616	-0,003232	-0,0032	0,081827	-2,086176
181,837616	-0,003232	-0,0032	0,081827	-2,086176
190,166061	-0,003231	-0,003197	0,085575	-2,105588
190,166061	-0,003231	-0,003197	0,085575	-2,105588
188,777985	-0,00323	-0,003196	0,08495	-2,125
188,777985	-0,00323	-0,003196	0,08495	-2,125
191,554123	-0,003231	-0,003198	0,086199	-2,145
191,554123	-0,00323	-0,003198	0,086199	-2,145
192,9422	-0,003229	-0,003197	0,086824	-2,163529
192,9422	-0,003232	-0,003198	0,086824	-2,182059
194,330276	-0,003232	-0,003198	0,087449	-2,182059
194,330276	-0,003232	-0,0032	0,087449	-2,201471
201,270645	-0,003225	-0,003198	0,090572	-2,201471
205,43486	-0,003229	-0,003196	0,092446	-2,220294
205,43486	-0,00323	-0,003198	0,092446	-2,220294
202,658722	-0,00323	-0,003197	0,091196	-2,24
202,658722	-0,003233	-0,003198	0,091196	-2,24
208,211014	-0,003232	-0,003198	0,093695	-2,259118
208,211014	-0,00323	-0,003195	0,093695	-2,259118
209,599075	-0,00323	-0,003197	0,09432	-2,277941
209,599075	-0,003228	-0,003197	0,09432	-2,277941
209,599075	-0,00323	-0,003196	0,09432	-2,297353
209,599075	-0,00323	-0,003198	0,09432	-2,297353
210,987152	-0,003232	-0,003197	0,094944	-2,316471
210,987152	-0,003232	-0,0032	0,094944	-2,316471
213,763306	-0,00323	-0,003197	0,096193	-2,335294
213,763306	-0,003233	-0,003197	0,096193	-2,335294
217,927521	-0,003228	-0,003195	0,098067	-2,354706
217,927521	-0,003232	-0,003197	0,098067	-2,354706
220,703674	-0,00323	-0,003198	0,099317	-2,373235
220,703674	-0,003231	-0,003196	0,099317	-2,373235
224,867889	-0,003229	-0,003195	0,101191	-2,392941
224,867889	-0,00323	-0,0032	0,101191	-2,412059
226,255966	-0,00323	-0,003196	0,101815	-2,412059
226,255966	-0,003228	-0,003198	0,101815	-2,430882
227,644043	-0,003232	-0,003198	0,10244	-2,430882
227,644043	-0,003232	-0,0032	0,10244	-2,450588
230,420181	-0,003232	-0,003197	0,103689	-2,450588
237,36055	-0,003231	-0,003195	0,106812	-2,469706
237,36055	-0,00323	-0,003197	0,106812	-2,469706
234,584396	-0,00323	-0,003197	0,105563	-2,488529
234,584396	-0,003231	-0,003198	0,105563	-2,488529
238,748627	-0,003232	-0,003197	0,107437	-2,507647
238,748627	-0,003229	-0,003196	0,107437	-2,507647
240,136703	-0,003232	-0,003197	0,108062	-2,526765
240,136703	-0,003232	-0,0032	0,108062	-2,526765
240,136703	-0,003231	-0,0032	0,108062	-2,545882
240,136703	-0,003232	-0,0032	0,108062	-2,545882
241,524765	-0,003229	-0,003197	0,108686	-2,565294
241,524765	-0,003231	-0,003197	0,108686	-2,565294
245,688995	-0,003226	-0,003194	0,11056	-2,584706
245,688995	-0,003229	-0,003197	0,11056	-2,584706
248,465134	-0,003231	-0,003196	0,111809	-2,603529
248,465134	-0,003229	-0,003198	0,111809	-2,622941
252,629364	-0,003231	-0,003196	0,113683	-2,622941
252,629364	-0,003229	-0,003196	0,113683	-2,642059
251,241287	-0,003228	-0,003197	0,113059	-2,642059
251,241287	-0,003231	-0,0032	0,113059	-2,660882
255,405502	-0,00323	-0,003197	0,114932	-2,660882
259,569733	-0,003231	-0,003197	0,116806	-2,680294
259,569733	-0,00323	-0,0032	0,116806	-2,680294
259,569733	-0,003231	-0,003196	0,116806	-2,699118
259,569733	-0,003229	-0,003198	0,116806	-2,699118
263,733948	-0,003231	-0,003197	0,11868	-2,717941
263,733948	-0,003231	-0,003197	0,11868	-2,717941
265,122009	-0,00323	-0,0032	0,119305	-2,737353
265,122009	-0,003231	-0,0032	0,119305	-2,737353
265,122009	-0,003232	-0,003201	0,119305	-2,757059
265,122009	-0,00323	-0,003197	0,119305	-2,757059
272,062378	-0,00323	-0,003196	0,122428	-2,775588
272,062378	-0,003231	-0,003198	0,122428	-2,775588
272,062378	-0,003231	-0,003196	0,122428	-2,795294
272,062378	-0,003232	-0,003198	0,122428	-2,795294
273,45047	-0,003231	-0,003196	0,123053	-2,814706
273,45047	-0,003229	-0,003198	0,123053	-2,814706
279,002747	-0,003226	-0,003198	0,125551	-2,835
279,002747	-0,00323	-0,0032	0,125551	-2,835
280,390839	-0,003231	-0,0032	0,126176	-2,852647
280,390839	-0,003228	-0,0032	0,126176	-2,852647
283,166962	-0,003231	-0,003196	0,127425	-2,871765
283,166962	-0,00323	-0,003198	0,127425	-2,890882
281,7789	-0,003231	-0,003198	0,126801	-2,890882
288,719269	-0,00323	-0,003198	0,129924	-2,91
288,719269	-0,003229	-0,003198	0,129924	-2,91
285,943115	-0,003232	-0,003197	0,128674	-2,929412
285,943115	-0,00323	-0,003197	0,128674	-2,929412
290,10733	-0,00323	-0,003197	0,130548	-2,949118
290,10733	-0,003231	-0,0032	0,130548	-2,949118
291,495422	-0,003229	-0,003196	0,131173	-2,967941
291,495422	-0,003231	-0,003196	0,131173	-2,967941
292,883484	-0,00323	-0,003198	0,131798	-2,987059
292,883484	-0,003231	-0,003196	0,131798	-2,987059
297,047699	-0,003231	-0,003198	0,133671	-3,006176
297,047699	-0,003231	-0,003196	0,133671	-3,006176
297,047699	-0,003231	-0,003197	0,133671	-3,025
297,047699	-0,00323	-0,003198	0,133671	-3,025
301,211914	-0,003229	-0,003195	0,135545	-3,044118
301,211914	-0,003229	-0,0032	0,135545	-3,044118
303,988068	-0,003229	-0,0032	0,136795	-3,065882
303,988068	-0,00323	-0,003197	0,136795	-3,065882
305,37616	-0,003233	-0,0032	0,137419	-3,085294
305,37616	-0,003232	-0,0032	0,137419	-3,085294
308,152283	-0,00323	-0,003197	0,138669	-3,104118
308,152283	-0,003231	-0,003198	0,138669	-3,104118
312,316528	-0,003233	-0,003197	0,140542	-3,123235
312,316528	-0,003229	-0,003198	0,140542	-3,123235
310,928436	-0,003231	-0,003198	0,139918	-3,143235
310,928436	-0,00323	-0,003198	0,139918	-3,161765
316,480743	-0,00323	-0,003198	0,142416	-3,161765
316,480743	-0,003228	-0,003197	0,142416	-3,180882
319,256866	-0,003231	-0,003197	0,143666	-3,180882
319,256866	-0,00323	-0,003198	0,143666	-3,200294
319,256866	-0,00323	-0,003198	0,143666	-3,200294
320,644958	-0,003228	-0,003197	0,14429	-3,219118
320,644958	-0,003231	-0,003197	0,14429	-3,219118
324,809174	-0,003228	-0,003194	0,146164	-3,238529
324,809174	-0,003226	-0,003198	0,146164	-3,238529
328,973389	-0,003229	-0,003196	0,148038	-3,257647
328,973389	-0,003232	-0,003198	0,148038	-3,257647
331,749542	-0,003231	-0,003196	0,149287	-3,277059
331,749542	-0,003228	-0,003197	0,149287	-3,277059
333,137604	-0,00323	-0,003197	0,149912	-3,296176
333,137604	-0,003232	-0,003196	0,149912	-3,296176
335,913757	-0,003229	-0,003198	0,151161	-3,315
335,913757	-0,003229	-0,003197	0,151161	-3,315
335,913757	-0,003231	-0,003197	0,151161	-3,334706
335,913757	-0,00323	-0,003197	0,151161	-3,334706
338,689911	-0,00323	-0,003197	0,15241	-3,354412
338,689911	-0,003225	-0,003198	0,15241	-3,354412
338,689911	-0,003229	-0,003198	0,15241	-3,374412
338,689911	-0,003229	-0,0032	0,15241	-3,374412
340,077972	-0,003231	-0,003196	0,153035	-3,394118
340,077972	-0,003231	-0,0032	0,153035	-3,394118
342,854126	-0,003231	-0,003198	0,154284	-3,413824
342,854126	-0,003229	-0,003197	0,154284	-3,413824
347,018341	-0,00323	-0,003198	0,156158	-3,431765
347,018341	-0,003228	-0,003197	0,156158	-3,451471
349,794495	-0,003233	-0,003197	0,157408	-3,451471
349,794495	-0,003232	-0,003198	0,157408	-3,470588
351,182556	-0,003232	-0,003198	0,158032	-3,470588
355,346802	-0,003231	-0,0032	0,159906	-3,489412
355,346802	-0,003232	-0,003197	0,159906	-3,489412
355,346802	-0,003231	-0,003197	0,159906	-3,508529
355,346802	-0,00323	-0,003197	0,159906	-3,508529
362,28717	-0,003229	-0,003197	0,163029	-3,527353
362,28717	-0,003231	-0,003194	0,163029	-3,527353
362,28717	-0,00323	-0,003197	0,163029	-3,546471
362,28717	-0,00323	-0,0032	0,163029	-3,546471
365,063293	-0,00323	-0,003198	0,164278	-3,565588
365,063293	-0,003228	-0,003198	0,164278	-3,565588
365,063293	-0,003229	-0,003198	0,164278	-3,585
365,063293	-0,003231	-0,003196	0,164278	-3,585
367,839447	-0,00323	-0,003198	0,165528	-3,604412
367,839447	-0,00323	-0,0032	0,165528	-3,604412
372,003662	-0,003229	-0,003198	0,167402	-3,625
372,003662	-0,003231	-0,003198	0,167402	-3,625
372,003662	-0,003229	-0,0032	0,167402	-3,642941
372,003662	-0,003232	-0,003198	0,167402	-3,661765
373,391754	-0,00323	-0,003198	0,168026	-3,661765
373,391754	-0,003231	-0,003196	0,168026	-3,680882
377,555969	-0,003233	-0,003197	0,1699	-3,680882
377,555969	-0,003232	-0,003198	0,1699	-3,700294
377,555969	-0,00323	-0,003198	0,1699	-3,700294
381,720184	-0,003226	-0,003196	0,171774	-3,718823
381,720184	-0,003233	-0,003197	0,171774	-3,718823
385,884399	-0,00323	-0,003197	0,173648	-3,738235
385,884399	-0,003229	-0,003201	0,173648	-3,738235
385,884399	-0,003231	-0,003198	0,173648	-3,757647
385,884399	-0,003231	-0,0032	0,173648	-3,757647
390,048615	-0,00323	-0,003198	0,175522	-3,776471
390,048615	-0,003232	-0,003196	0,175522	-3,776471
391,436707	-0,003232	-0,003196	0,176147	-3,795882
391,436707	-0,003229	-0,003197	0,176147	-3,795882
394,21283	-0,003229	-0,0032	0,177396	-3,814706
394,21283	-0,003235	-0,003198	0,177396	-3,814706
396,988983	-0,003231	-0,003197	0,178645	-3,834412
396,988983	-0,003232	-0,003196	0,178645	-3,834412
399,765137	-0,00323	-0,003197	0,179894	-3,854118
399,765137	-0,003229	-0,003198	0,179894	-3,854118
401,153198	-0,003231	-0,003198	0,180519	-3,873235
401,153198	-0,00323	-0,003198	0,180519	-3,873235
402,54129	-0,00323	-0,003198	0,181144	-3,895294
402,54129	-0,003231	-0,003196	0,181144	-3,895294
402,54129	-0,00323	-0,0032	0,181144	-3,912059
402,54129	-0,003231	-0,003197	0,181144	-3,931176
405,317444	-0,003231	-0,0032	0,182393	-3,931176
405,317444	-0,003229	-0,003197	0,182393	-3,950588
403,929352	-0,003231	-0,003195	0,181768	-3,950588
410,86972	-0,003233	-0,003198	0,184891	-3,969706
410,86972	-0,003229	-0,0032	0,184891	-3,969706
412,257812	-0,003228	-0,003197	0,185516	-3,988529
412,257812	-0,003232	-0,003195	0,185516	-3,988529
413,645874	-0,003231	-0,003195	0,186141	-4,007353
413,645874	-0,003228	-0,003198	0,186141	-4,007353
416,422028	-0,003228	-0,003197	0,18739	-4,027059
416,422028	-0,00323	-0,003201	0,18739	-4,027059
420,586243	-0,00323	-0,003201	0,189264	-4,046176
420,586243	-0,003232	-0,003198	0,189264	-4,046176
420,586243	-0,00323	-0,003196	0,189264	-4,065
420,586243	-0,003229	-0,003198	0,189264	-4,065
421,974304	-0,003233	-0,003196	0,189888	-4,084117
421,974304	-0,003229	-0,003197	0,189888	-4,084117
426,138519	-0,00323	-0,003196	0,191762	-4,103824
426,138519	-0,00323	-0,003196	0,191762	-4,103824
426,138519	-0,00323	-0,0032	0,191762	-4,122941
426,138519	-0,003229	-0,003196	0,191762	-4,122941
430,302765	-0,003229	-0,0032	0,193636	-4,142353
430,302765	-0,00323	-0,0032	0,193636	-4,16147
430,302765	-0,003231	-0,003197	0,193636	-4,16147
430,302765	-0,003231	-0,003198	0,193636	-4,180588
435,855042	-0,003231	-0,0032	0,196135	-4,180588
435,855042	-0,003226	-0,003197	0,196135	-4,199412
435,855042	-0,003232	-0,003198	0,196135	-4,199412
435,855042	-0,00323	-0,003197	0,196135	-4,218235
435,855042	-0,00323	-0,0032	0,196135	-4,218235
442,79541	-0,00323	-0,003196	0,199258	-4,237647
442,79541	-0,003231	-0,003198	0,199258	-4,237647
441,407349	-0,003229	-0,0032	0,198633	-4,256765
441,407349	-0,003233	-0,003196	0,198633	-4,256765
444,183472	-0,00323	-0,003198	0,199883	-4,276176
444,183472	-0,003229	-0,003197	0,199883	-4,276176
441,407349	-0,003226	-0,003197	0,198633	-4,295294
441,407349	-0,00323	-0,0032	0,198633	-4,295294
445,571564	-0,003231	-0,003197	0,200507	-4,314706
445,571564	-0,00323	-0,003196	0,200507	-4,314706
448,347717	-0,003232	-0,003197	0,201756	-4,333824
448,347717	-0,003229	-0,003198	0,201756	-4,333824
452,511932	-0,003233	-0,003198	0,20363	-4,352941
452,511932	-0,003228	-0,0032	0,20363	-4,352941
456,676147	-0,003226	-0,003197	0,205504	-4,372059
456,676147	-0,003229	-0,0032	0,205504	-4,390588
458,064209	-0,00323	-0,003197	0,206129	-4,390588
458,064209	-0,003231	-0,003197	0,206129	-4,41
460,840363	-0,003232	-0,003198	0,207378	-4,41
462,228455	-0,003229	-0,003198	0,208003	-4,429118
462,228455	-0,003229	-0,003198	0,208003	-4,429118
462,228455	-0,003231	-0,003196	0,208003	-4,448529
462,228455	-0,003232	-0,003198	0,208003	-4,448529
466,39267	-0,00323	-0,0032	0,209877	-4,467353
466,39267	-0,00323	-0,003197	0,209877	-4,467353
467,780731	-0,003229	-0,003198	0,210501	-4,486765
467,780731	-0,003228	-0,003196	0,210501	-4,486765
469,168793	-0,003229	-0,003198	0,211126	-4,505882
469,168793	-0,003229	-0,003197	0,211126	-4,505882
476,109161	-0,00323	-0,0032	0,214249	-4,525
476,109161	-0,003232	-0,003198	0,214249	-4,525
473,333038	-0,003229	-0,003198	0,213	-4,54353
473,333038	-0,003232	-0,003198	0,213	-4,54353
474,7211	-0,003228	-0,003198	0,213624	-4,563235
474,7211	-0,003229	-0,003198	0,213624	-4,563235
477,497253	-0,003229	-0,0032	0,214874	-4,583235
477,497253	-0,00323	-0,003197	0,214874	-4,583235
477,497253	-0,003229	-0,003197	0,214874	-4,603235
477,497253	-0,003231	-0,003198	0,214874	-4,603235
481,661469	-0,003232	-0,003198	0,216748	-4,621765
481,661469	-0,003231	-0,003196	0,216748	-4,640588
483,04953	-0,003229	-0,003197	0,217372	-4,640588
483,04953	-0,003231	-0,0032	0,217372	-4,659706
481,661469	-0,003232	-0,003197	0,216748	-4,659706
485,825684	-0,00323	-0,003197	0,218622	-4,678823
485,825684	-0,003229	-0,003197	0,218622	-4,678823
489,989899	-0,003228	-0,003197	0,220495	-4,697941
489,989899	-0,003232	-0,003198	0,220495	-4,697941
489,989899	-0,003229	-0,003198	0,220495	-4,716765
489,989899	-0,00323	-0,003198	0,220495	-4,716765
491,377991	-0,003231	-0,003196	0,22112	-4,736176
491,377991	-0,003232	-0,003196	0,22112	-4,736176
494,154114	-0,003231	-0,003197	0,222369	-4,755588
494,154114	-0,003231	-0,003196	0,222369	-4,755588
496,930267	-0,003229	-0,003197	0,223619	-4,774412
496,930267	-0,003228	-0,003197	0,223619	-4,774412
496,930267	-0,003228	-0,003196	0,223619	-4,79353
496,930267	-0,003231	-0,0032	0,223619	-4,79353
501,094482	-0,003232	-0,003195	0,225493	-4,813824
501,094482	-0,003229	-0,003197	0,225493	-4,813824
502,482574	-0,003229	-0,003197	0,226117	-4,836765
502,482574	-0,00323	-0,0032	0,226117	-4,836765
499,706421	-0,003231	-0,003197	0,224868	-4,855882
499,706421	-0,00323	-0,003198	0,224868	-4,855882
505,258728	-0,003229	-0,003198	0,227366	-4,875
505,258728	-0,003228	-0,0032	0,227366	-4,875
509,422943	-0,003228	-0,0032	0,22924	-4,894118
509,422943	-0,003232	-0,003196	0,22924	-4,894118
510,811005	-0,003231	-0,0032	0,229865	-4,913235
510,811005	-0,003229	-0,0032	0,229865	-4,913235
510,811005	-0,003229	-0,0032	0,229865	-4,934118
510,811005	-0,003232	-0,0032	0,229865	-4,934118
513,587158	-0,003231	-0,0032	0,231114	-4,953235
513,587158	-0,003233	-0,003197	0,231114	-4,953235
517,751404	-0,003228	-0,003198	0,232988	-4,972059
517,751404	-0,00323	-0,003198	0,232988	-4,972059
516,363281	-0,003229	-0,003198	0,232363	-4,991765
516,363281	-0,003232	-0,003195	0,232363	-5,010588
519,139465	-0,003232	-0,003195	0,233613	-5,010588
519,139465	-0,00323	-0,003198	0,233613	-5,029706
520,527527	-0,003225	-0,003198	0,234237	-5,029706
520,527527	-0,003225	-0,003198	0,234237	-5,04853
524,691772	-0,00323	-0,003197	0,236111	-5,04853
523,30365	-0,00323	-0,003197	0,235487	-5,067941
523,30365	-0,003231	-0,003197	0,235487	-5,067941
524,691772	-0,003231	-0,003195	0,236111	-5,087353
524,691772	-0,003232	-0,003196	0,236111	-5,087353
528,855957	-0,003229	-0,003196	0,237985	-5,106176
528,855957	-0,003231	-0,003198	0,237985	-5,106176
531,63208	-0,003228	-0,003196	0,239234	-5,125882
531,63208	-0,003228	-0,003198	0,239234	-5,125882
531,63208	-0,003228	-0,003198	0,239234	-5,144706
531,63208	-0,00323	-0,003196	0,239234	-5,144706
534,408264	-0,00323	-0,003196	0,240484	-5,163824
534,408264	-0,00323	-0,003198	0,240484	-5,163824
534,408264	-0,003229	-0,003195	0,240484	-5,182647
534,408264	-0,00323	-0,003197	0,240484	-5,182647
535,796326	-0,00323	-0,003196	0,241108	-5,202647
535,796326	-0,003226	-0,003196	0,241108	-5,202647
539,960571	-0,003229	-0,003196	0,242982	-5,221765
539,960571	-0,003231	-0,003197	0,242982	-5,221765
539,960571	-0,003229	-0,0032	0,242982	-5,241177
539,960571	-0,00323	-0,003197	0,242982	-5,260294
541,348633	-0,00323	-0,003197	0,243607	-5,260294
541,348633	-0,003231	-0,003198	0,243607	-5,279706
544,124756	-0,00323	-0,003195	0,244856	-5,279706
544,124756	-0,00323	-0,003195	0,244856	-5,298823
548,289001	-0,003232	-0,003197	0,24673	-5,298823
545,512817	-0,003232	-0,003197	0,245481	-5,317647
545,512817	-0,003232	-0,003197	0,245481	-5,317647
546,90094	-0,003229	-0,003196	0,246105	-5,336765
546,90094	-0,003231	-0,003197	0,246105	-5,336765
549,677063	-0,00323	-0,003196	0,247355	-5,355882
549,677063	-0,003231	-0,003197	0,247355	-5,355882
552,453186	-0,003231	-0,003197	0,248604	-5,374706
552,453186	-0,00323	-0,003197	0,248604	-5,374706
553,841309	-0,00323	-0,003197	0,249229	-5,393824
553,841309	-0,003231	-0,003195	0,249229	-5,393824
556,617432	-0,003231	-0,003195	0,250478	-5,412941
556,617432	-0,00323	-0,003197	0,250478	-5,412941
556,617432	-0,003229	-0,003198	0,250478	-5,432647
556,617432	-0,00323	-0,003195	0,250478	-5,432647
555,22937	-0,003231	-0,003196	0,249853	-5,45147
555,22937	-0,003232	-0,003198	0,249853	-5,45147
560,781677	-0,003232	-0,003198	0,252352	-5,470882
560,781677	-0,003229	-0,003196	0,252352	-5,489706
563,5578	-0,00323	-0,003196	0,253601	-5,489706
563,5578	-0,00323	-0,003195	0,253601	-5,509118
566,333923	-0,003229	-0,003198	0,25485	-5,509118
563,5578	-0,003229	-0,003196	0,253601	-5,528235
563,5578	-0,00323	-0,003197	0,253601	-5,528235
566,333923	-0,003231	-0,003196	0,25485	-5,546471
566,333923	-0,003229	-0,003194	0,25485	-5,546471
567,722046	-0,003229	-0,003194	0,255475	-5,566176
567,722046	-0,003231	-0,003195	0,255475	-5,566176
567,722046	-0,00323	-0,003198	0,255475	-5,585294
567,722046	-0,003231	-0,003194	0,255475	-5,585294
571,88623	-0,003231	-0,003195	0,257349	-5,604412
571,88623	-0,003229	-0,003197	0,257349	-5,604412
573,274292	-0,003229	-0,003197	0,257973	-5,623824
573,274292	-0,00323	-0,003197	0,257973	-5,623824
574,662415	-0,003228	-0,003194	0,258598	-5,642941
574,662415	-0,003229	-0,003197	0,258598	-5,642941
576,050476	-0,003229	-0,003197	0,259223	-5,661765
576,050476	-0,003233	-0,003196	0,259223	-5,661765
576,050476	-0,003229	-0,003196	0,259223	-5,681177
576,050476	-0,003232	-0,0032	0,259223	-5,699706
578,826599	-0,003229	-0,003196	0,260472	-5,699706
578,826599	-0,00323	-0,003197	0,260472	-5,719118
582,990845	-0,00323	-0,003197	0,262346	-5,719118
582,990845	-0,003228	-0,003198	0,262346	-5,738235
582,990845	-0,00323	-0,003196	0,262346	-5,738235
584,378906	-0,003229	-0,003196	0,262971	-5,757647
584,378906	-0,003229	-0,003197	0,262971	-5,757647
589,931213	-0,003228	-0,003194	0,265469	-5,776765
589,931213	-0,00323	-0,003197	0,265469	-5,776765
582,990845	-0,00323	-0,003196	0,262346	-5,795882
582,990845	-0,003229	-0,003197	0,262346	-5,795882
589,931213	-0,003229	-0,003197	0,265469	-5,815294
589,931213	-0,003226	-0,0032	0,265469	-5,815294
589,931213	-0,00323	-0,003197	0,265469	-5,833824
589,931213	-0,003228	-0,003197	0,265469	-5,833824
591,319275	-0,003229	-0,003198	0,266094	-5,853235
591,319275	-0,003231	-0,003197	0,266094	-5,853235
594,095398	-0,003231	-0,003195	0,267343	-5,872353
594,095398	-0,003231	-0,003197	0,267343	-5,872353
595,483459	-0,003231	-0,003196	0,267968	-5,892353
595,483459	-0,003231	-0,003197	0,267968	-5,892353
595,483459	-0,00323	-0,003197	0,267968	-5,912353
595,483459	-0,003231	-0,003196	0,267968	-5,912353
595,483459	-0,003229	-0,003196	0,267968	-5,931177
595,483459	-0,003231	-0,003197	0,267968	-5,950294
595,483459	-0,003231	-0,003197	0,267968	-5,950294
595,483459	-0,003231	-0,003196	0,267968	-5,969118
599,647705	-0,003231	-0,003196	0,269841	-5,969118
599,647705	-0,00323	-0,003195	0,269841	-5,988529
599,647705	-0,003231	-0,0032	0,269841	-5,988529
602,423828	-0,003232	-0,003198	0,271091	-6,007647
602,423828	-0,003232	-0,003194	0,271091	-6,007647
602,423828	-0,003231	-0,003196	0,271091	-6,026471
602,423828	-0,00323	-0,003195	0,271091	-6,026471
605,200012	-0,003231	-0,003198	0,27234	-6,045882
605,200012	-0,003231	-0,003196	0,27234	-6,045882
606,588074	-0,003231	-0,003197	0,272965	-6,065
606,588074	-0,003231	-0,003198	0,272965	-6,065
607,976135	-0,003229	-0,003197	0,273589	-6,083824
607,976135	-0,003232	-0,003198	0,273589	-6,083824
612,140381	-0,00323	-0,003198	0,275463	-6,103235
612,140381	-0,003229	-0,003197	0,275463	-6,103235
610,752319	-0,003231	-0,003194	0,274839	-6,122353
610,752319	-0,003229	-0,003195	0,274839	-6,122353
610,752319	-0,003232	-0,003194	0,274839	-6,142941
610,752319	-0,003231	-0,003197	0,274839	-6,142941
610,752319	-0,003226	-0,003195	0,274839	-6,162353
610,752319	-0,003231	-0,003197	0,274839	-6,162353
612,140381	-0,003231	-0,003196	0,275463	-6,182353
612,140381	-0,003229	-0,003197	0,275463	-6,182353
616,304565	-0,003229	-0,003196	0,277337	-6,200588
616,304565	-0,003231	-0,003198	0,277337	-6,219706
616,304565	-0,003229	-0,003197	0,277337	-6,219706
616,304565	-0,00323	-0,003194	0,277337	-6,239412
617,692688	-0,003226	-0,003196	0,277962	-6,239412
617,692688	-0,00323	-0,003196	0,277962	-6,258823
620,468811	-0,003233	-0,003196	0,279211	-6,258823
620,468811	-0,003229	-0,003198	0,279211	-6,277941
620,468811	-0,00323	-0,003197	0,279211	-6,277941
624,633057	-0,00323	-0,003198	0,281085	-6,297353
624,633057	-0,00323	-0,003196	0,281085	-6,297353
623,244934	-0,00323	-0,003198	0,28046	-6,316176
623,244934	-0,00323	-0,003196	0,28046	-6,316176
621,856873	-0,00323	-0,003197	0,279836	-6,335
621,856873	-0,003229	-0,003197	0,279836	-6,335
628,797241	-0,00323	-0,003196	0,282959	-6,354118
628,797241	-0,003229	-0,003198	0,282959	-6,354118
626,021118	-0,003229	-0,003195	0,281709	-6,373529
626,021118	-0,00323	-0,003196	0,281709	-6,373529
628,797241	-0,003229	-0,003197	0,282959	-6,391765
628,797241	-0,003231	-0,003198	0,282959	-6,391765
628,797241	-0,00323	-0,003194	0,282959	-6,412059
628,797241	-0,003229	-0,003198	0,282959	-6,412059
628,797241	-0,003231	-0,003197	0,282959	-6,433235
628,797241	-0,003229	-0,003197	0,282959	-6,433235
631,573425	-0,00323	-0,003197	0,284208	-6,450294
631,573425	-0,003228	-0,003197	0,284208	-6,47
632,961487	-0,00323	-0,003196	0,284833	-6,47
632,961487	-0,00323	-0,003197	0,284833	-6,488823
635,73761	-0,00323	-0,003197	0,286082	-6,488823
632,961487	-0,003232	-0,003197	0,284833	-6,507941
632,961487	-0,003232	-0,003197	0,284833	-6,507941
634,349548	-0,003231	-0,003197	0,285457	-6,526765
634,349548	-0,003229	-0,003197	0,285457	-6,526765
632,961487	-0,003231	-0,003197	0,284833	-6,545882
632,961487	-0,00323	-0,003197	0,284833	-6,545882
637,125671	-0,00323	-0,003196	0,286707	-6,565
637,125671	-0,003233	-0,003195	0,286707	-6,565
639,901855	-0,003231	-0,003195	0,287956	-6,584412
639,901855	-0,003232	-0,003197	0,287956	-6,584412
639,901855	-0,003228	-0,003196	0,287956	-6,603235
639,901855	-0,003228	-0,003197	0,287956	-6,603235
639,901855	-0,003229	-0,003198	0,287956	-6,622647
639,901855	-0,003232	-0,003196	0,287956	-6,622647
641,289917	-0,003232	-0,003197	0,28858	-6,642059
641,289917	-0,003232	-0,003197	0,28858	-6,642059
642,677979	-0,003229	-0,003197	0,289205	-6,662059
642,677979	-0,003232	-0,0032	0,289205	-6,662059
642,677979	-0,00323	-0,003198	0,289205	-6,680588
642,677979	-0,003228	-0,003197	0,289205	-6,699412
642,677979	-0,00323	-0,003197	0,289205	-6,699412
642,677979	-0,00323	-0,003198	0,289205	-6,718235
642,677979	-0,003232	-0,003198	0,289205	-6,718235
646,842224	-0,00323	-0,003196	0,291079	-6,737059
646,842224	-0,003229	-0,003197	0,291079	-6,737059
645,454102	-0,003231	-0,003196	0,290454	-6,756765
645,454102	-0,003229	-0,003196	0,290454	-6,756765
646,842224	-0,003231	-0,003197	0,291079	-6,776176
646,842224	-0,003232	-0,003196	0,291079	-6,776176
655,170654	-0,003232	-0,003196	0,294827	-6,795
655,170654	-0,003231	-0,003196	0,294827	-6,795
649,618347	-0,003231	-0,003196	0,292328	-6,814412
649,618347	-0,003229	-0,003197	0,292328	-6,814412
651,006409	-0,00323	-0,003197	0,292953	-6,833235
651,006409	-0,003232	-0,003197	0,292953	-6,833235
652,39447	-0,003228	-0,003196	0,293578	-6,852059
652,39447	-0,003229	-0,003196	0,293578	-6,852059
649,618347	-0,003229	-0,003196	0,292328	-6,871765
649,618347	-0,00323	-0,003196	0,292328	-6,871765
655,170654	-0,003231	-0,003194	0,294827	-6,891765
655,170654	-0,003231	-0,003197	0,294827	-6,891765
653,782593	-0,003231	-0,003197	0,294202	-6,912059
653,782593	-0,00323	-0,003198	0,294202	-6,912059
656,558716	-0,00323	-0,003198	0,295451	-6,932059
656,558716	-0,003229	-0,003197	0,295451	-6,932059
656,558716	-0,003228	-0,003197	0,295451	-6,950294
656,558716	-0,003231	-0,003197	0,295451	-6,969412
655,170654	-0,003231	-0,003197	0,294827	-6,969412
655,170654	-0,00323	-0,003198	0,294827	-6,988529
659,334839	-0,00323	-0,003195	0,296701	-6,988529
659,334839	-0,003231	-0,003195	0,296701	-7,007353
659,334839	-0,003229	-0,003195	0,296701	-7,007353
656,558716	-0,003231	-0,003196	0,295451	-7,026765
656,558716	-0,003232	-0,003197	0,295451	-7,026765
660,722961	-0,003229	-0,003197	0,297325	-7,045294
660,722961	-0,003231	-0,003198	0,297325	-7,045294
663,499084	-0,00323	-0,003195	0,298575	-7,065
663,499084	-0,003231	-0,003196	0,298575	-7,065
664,887146	-0,003229	-0,003194	0,299199	-7,084117
664,887146	-0,003231	-0,003196	0,299199	-7,084117
664,887146	-0,003228	-0,003195	0,299199	-7,102941
664,887146	-0,00323	-0,003201	0,299199	-7,102941
660,722961	-0,003228	-0,003196	0,297325	-7,122647
660,722961	-0,003232	-0,003197	0,297325	-7,122647
667,66333	-0,003228	-0,003197	0,300448	-7,142059
667,66333	-0,003229	-0,003196	0,300448	-7,142059
669,051392	-0,00323	-0,003198	0,301073	-7,162059
669,051392	-0,003229	-0,003196	0,301073	-7,162059
666,275208	-0,003229	-0,003197	0,299824	-7,181765
666,275208	-0,003229	-0,003198	0,299824	-7,181765
667,66333	-0,003231	-0,003196	0,300448	-7,2
667,66333	-0,003231	-0,003198	0,300448	-7,218823
669,051392	-0,003232	-0,003197	0,301073	-7,218823
669,051392	-0,003231	-0,003196	0,301073	-7,238529
670,439453	-0,003232	-0,003198	0,301698	-7,238529
671,827515	-0,00323	-0,003196	0,302322	-7,257353
671,827515	-0,003226	-0,003198	0,302322	-7,257353
670,439453	-0,003229	-0,003196	0,301698	-7,276471
670,439453	-0,003226	-0,003196	0,301698	-7,276471
670,439453	-0,003231	-0,003195	0,301698	-7,295882
670,439453	-0,003232	-0,003198	0,301698	-7,295882
670,439453	-0,00323	-0,003197	0,301698	-7,314706
670,439453	-0,003231	-0,003198	0,301698	-7,314706
673,215576	-0,003231	-0,003197	0,302947	-7,334412
673,215576	-0,00323	-0,003195	0,302947	-7,334412
675,99176	-0,003229	-0,003197	0,304196	-7,353235
675,99176	-0,003229	-0,003196	0,304196	-7,353235
673,215576	-0,00323	-0,003195	0,302947	-7,372059
673,215576	-0,003232	-0,003196	0,302947	-7,372059
675,99176	-0,00323	-0,003197	0,304196	-7,391765
675,99176	-0,003231	-0,003197	0,304196	-7,391765
675,99176	-0,003231	-0,003197	0,304196	-7,41147
675,99176	-0,00323	-0,003197	0,304196	-7,41147
675,99176	-0,003229	-0,003198	0,304196	-7,43147
675,99176	-0,00323	-0,003198	0,304196	-7,43147
677,379822	-0,003231	-0,003197	0,304821	-7,45147
677,379822	-0,003231	-0,003198	0,304821	-7,45147
677,379822	-0,003231	-0,003196	0,304821	-7,470294
677,379822	-0,003231	-0,003196	0,304821	-7,470294
680,155945	-0,00323	-0,0032	0,30607	-7,489706
680,155945	-0,00323	-0,003195	0,30607	-7,508235
678,767883	-0,00323	-0,003196	0,305446	-7,508235
678,767883	-0,00323	-0,003197	0,305446	-7,527353
678,767883	-0,003229	-0,003198	0,305446	-7,527353
680,155945	-0,003229	-0,003196	0,30607	-7,546176
680,155945	-0,003228	-0,003196	0,30607	-7,546176
681,544067	-0,003229	-0,003195	0,306695	-7,565588
681,544067	-0,003231	-0,003194	0,306695	-7,565588
682,932129	-0,00323	-0,003197	0,307319	-7,584706
682,932129	-0,003235	-0,003197	0,307319	-7,584706
682,932129	-0,003229	-0,003197	0,307319	-7,603824
682,932129	-0,003229	-0,003197	0,307319	-7,603824
680,155945	-0,003231	-0,003197	0,30607	-7,622941
680,155945	-0,003235	-0,003195	0,30607	-7,622941
684,32019	-0,00323	-0,003196	0,307944	-7,642353
684,32019	-0,003231	-0,003195	0,307944	-7,642353
682,932129	-0,00323	-0,003196	0,307319	-7,661765
682,932129	-0,003232	-0,003197	0,307319	-7,661765
687,096313	-0,00323	-0,003196	0,309193	-7,681177
687,096313	-0,00323	-0,003198	0,309193	-7,681177
682,932129	-0,00323	-0,003195	0,307319	-7,700882
682,932129	-0,003231	-0,003195	0,307319	-7,700882
685,708252	-0,003231	-0,003197	0,308569	-7,72
685,708252	-0,003231	-0,003195	0,308569	-7,72
685,708252	-0,003231	-0,003197	0,308569	-7,739412
685,708252	-0,003229	-0,003196	0,308569	-7,758529
684,32019	-0,003229	-0,003197	0,307944	-7,758529
684,32019	-0,003228	-0,003197	0,307944	-7,777353
685,708252	-0,003231	-0,003198	0,308569	-7,777353
688,484375	-0,003232	-0,003196	0,309818	-7,797059
688,484375	-0,003231	-0,003198	0,309818	-7,797059
687,096313	-0,003229	-0,003194	0,309193	-7,815882
687,096313	-0,003231	-0,003197	0,309193	-7,815882
687,096313	-0,003229	-0,003197	0,309193	-7,835294
687,096313	-0,003235	-0,003197	0,309193	-7,835294
688,484375	-0,00323	-0,003195	0,309818	-7,854118
688,484375	-0,003231	-0,003198	0,309818	-7,854118
689,872498	-0,00323	-0,003196	0,310443	-7,873529
689,872498	-0,003228	-0,003195	0,310443	-7,873529
691,260559	-0,003232	-0,003197	0,311067	-7,892353
691,260559	-0,00323	-0,003195	0,311067	-7,892353
689,872498	-0,003229	-0,003196	0,310443	-7,911765
689,872498	-0,00323	-0,003196	0,310443	-7,911765
689,872498	-0,003231	-0,003197	0,310443	-7,931177
689,872498	-0,003235	-0,003196	0,310443	-7,931177
691,260559	-0,00323	-0,003196	0,311067	-7,95147
691,260559	-0,003231	-0,003196	0,311067	-7,95147
692,648621	-0,00323	-0,003195	0,311692	-7,97147
692,648621	-0,003231	-0,003196	0,311692	-7,97147
691,260559	-0,003231	-0,003195	0,311067	-7,99
691,260559	-0,00323	-0,003196	0,311067	-8,00853
694,036682	-0,003231	-0,003197	0,312317	-8,00853
694,036682	-0,003232	-0,003196	0,312317	-8,027647
695,424744	-0,003228	-0,003197	0,312941	-8,027647
695,424744	-0,003229	-0,003197	0,312941	-8,046764
695,424744	-0,00323	-0,003197	0,312941	-8,046764
696,812866	-0,003229	-0,003197	0,313566	-8,065588
696,812866	-0,003229	-0,003197	0,313566	-8,065588
692,648621	-0,003229	-0,003195	0,311692	-8,085
692,648621	-0,003229	-0,003195	0,311692	-8,085
694,036682	-0,00323	-0,003196	0,312317	-8,104412
694,036682	-0,003228	-0,003195	0,312317	-8,104412
694,036682	-0,003228	-0,003198	0,312317	-8,123823
694,036682	-0,00323	-0,003196	0,312317	-8,123823
695,424744	-0,003229	-0,003195	0,312941	-8,142941
695,424744	-0,00323	-0,003197	0,312941	-8,142941
698,200928	-0,003228	-0,003197	0,31419	-8,162059
698,200928	-0,00323	-0,003196	0,31419	-8,162059
695,424744	-0,003229	-0,003198	0,312941	-8,181176
695,424744	-0,00323	-0,003195	0,312941	-8,181176
696,812866	-0,003229	-0,003195	0,313566	-8,201177
696,812866	-0,00323	-0,003193	0,313566	-8,201177
696,812866	-0,00323	-0,003196	0,313566	-8,221176
696,812866	-0,003231	-0,003196	0,313566	-8,221176
695,424744	-0,00323	-0,003196	0,312941	-8,240588
695,424744	-0,003228	-0,003197	0,312941	-8,240588
699,588989	-0,003228	-0,003196	0,314815	-8,260589
699,588989	-0,00323	-0,003196	0,314815	-8,260589
698,200928	-0,003231	-0,003195	0,31419	-8,279411
698,200928	-0,00323	-0,003196	0,31419	-8,29853
698,200928	-0,00323	-0,003196	0,31419	-8,29853
698,200928	-0,003229	-0,003195	0,31419	-8,317941
696,812866	-0,003229	-0,003195	0,313566	-8,317941
696,812866	-0,003228	-0,003198	0,313566	-8,337059
696,812866	-0,00323	-0,003196	0,313566	-8,337059
699,588989	-0,00323	-0,003195	0,314815	-8,356176
699,588989	-0,003228	-0,003197	0,314815	-8,356176
698,200928	-0,003229	-0,003198	0,31419	-8,375
698,200928	-0,003228	-0,003195	0,31419	-8,375
698,200928	-0,003228	-0,003195	0,31419	-8,394117
698,200928	-0,00323	-0,003195	0,31419	-8,394117
699,588989	-0,00323	-0,003195	0,314815	-8,413236
699,588989	-0,00323	-0,003196	0,314815	-8,413236
698,200928	-0,00323	-0,003196	0,31419	-8,432647
698,200928	-0,00323	-0,003197	0,31419	-8,432647
698,200928	-0,003225	-0,003197	0,31419	-8,45147
698,200928	-0,003229	-0,003198	0,31419	-8,45147
696,812866	-0,003229	-0,003197	0,313566	-8,471176
696,812866	-0,00323	-0,003196	0,313566	-8,471176
698,200928	-0,00323	-0,003196	0,31419	-8,491177
698,200928	-0,00323	-0,003196	0,31419	-8,491177
700,977051	-0,00323	-0,003196	0,31544	-8,511176
700,977051	-0,003231	-0,003196	0,31544	-8,511176
702,365112	-0,003231	-0,003196	0,316064	-8,532353
702,365112	-0,00323	-0,003197	0,316064	-8,532353
700,977051	-0,00323	-0,003196	0,31544	-8,551764
700,977051	-0,003229	-0,003198	0,31544	-8,551764
699,588989	-0,003232	-0,003198	0,314815	-8,570588
699,588989	-0,00323	-0,003196	0,314815	-8,570588
702,365112	-0,003231	-0,003198	0,316064	-8,590589
702,365112	-0,003232	-0,003196	0,316064	-8,590589
706,529358	-0,003229	-0,003196	0,317938	-8,609412
706,529358	-0,00323	-0,003197	0,317938	-8,609412
700,977051	-0,003229	-0,003196	0,31544	-8,629118
700,977051	-0,00323	-0,003195	0,31544	-8,648235
703,753235	-0,00323	-0,003196	0,316689	-8,648235
703,753235	-0,00323	-0,003194	0,316689	-8,667353
699,588989	-0,003228	-0,003193	0,314815	-8,667353
700,977051	-0,00323	-0,003197	0,31544	-8,686176
700,977051	-0,003232	-0,003197	0,31544	-8,686176
703,753235	-0,003229	-0,003197	0,316689	-8,705588
703,753235	-0,00323	-0,003195	0,316689	-8,705588
702,365112	-0,00323	-0,003194	0,316064	-8,725
702,365112	-0,003232	-0,003198	0,316064	-8,725
706,529358	-0,003232	-0,003198	0,317938	-8,743529
706,529358	-0,003231	-0,003197	0,317938	-8,743529
703,753235	-0,00323	-0,003196	0,316689	-8,762941
703,753235	-0,003231	-0,003197	0,316689	-8,762941
705,141296	-0,003229	-0,003198	0,317314	-8,781765
705,141296	-0,00323	-0,003195	0,317314	-8,781765
703,753235	-0,003228	-0,003196	0,316689	-8,801471
703,753235	-0,003231	-0,003198	0,316689	-8,801471
703,753235	-0,003229	-0,003195	0,316689	-8,821177
703,753235	-0,003228	-0,003197	0,316689	-8,821177
707,917419	-0,003231	-0,003197	0,318563	-8,840882
707,917419	-0,003228	-0,003197	0,318563	-8,840882
705,141296	-0,003232	-0,003196	0,317314	-8,860588
705,141296	-0,003231	-0,003194	0,317314	-8,860588
702,365112	-0,003228	-0,003196	0,316064	-8,880294
702,365112	-0,003231	-0,003195	0,316064	-8,880294
705,141296	-0,00323	-0,003195	0,317314	-8,900588
705,141296	-0,003229	-0,003196	0,317314	-8,900588
703,753235	-0,003231	-0,003196	0,316689	-8,920882
703,753235	-0,00323	-0,003196	0,316689	-8,920882
705,141296	-0,00323	-0,003195	0,317314	-8,940294
705,141296	-0,003228	-0,003196	0,317314	-8,940294
703,753235	-0,003229	-0,003196	0,316689	-8,960588
703,753235	-0,003228	-0,003196	0,316689	-8,960588
706,529358	-0,00323	-0,003197	0,317938	-8,980588
706,529358	-0,003229	-0,003197	0,317938	-8,980588
702,365112	-0,003229	-0,003194	0,316064	-9,000588
702,365112	-0,00323	-0,003197	0,316064	-9,000588
706,529358	-0,003229	-0,003195	0,317938	-9,021176
706,529358	-0,00323	-0,003197	0,317938	-9,038236
706,529358	-0,003226	-0,003195	0,317938	-9,038236
706,529358	-0,003231	-0,003196	0,317938	-9,057059
705,141296	-0,00323	-0,003196	0,317314	-9,057059
705,141296	-0,00323	-0,003197	0,317314	-9,07647
703,753235	-0,003228	-0,003197	0,316689	-9,07647
707,917419	-0,00323	-0,003197	0,318563	-9,095589
707,917419	-0,003228	-0,0032	0,318563	-9,095589
706,529358	-0,003229	-0,003194	0,317938	-9,114411
706,529358	-0,00323	-0,003197	0,317938	-9,114411
706,529358	-0,003229	-0,003195	0,317938	-9,133823
706,529358	-0,00323	-0,003195	0,317938	-9,133823
706,529358	-0,003229	-0,003195	0,317938	-9,153235
706,529358	-0,003229	-0,003196	0,317938	-9,153235
706,529358	-0,003229	-0,003195	0,317938	-9,172059
706,529358	-0,00323	-0,003196	0,317938	-9,172059
706,529358	-0,003231	-0,003195	0,317938	-9,191176
706,529358	-0,003229	-0,003198	0,317938	-9,191176
706,529358	-0,003229	-0,003194	0,317938	-9,210294
706,529358	-0,003228	-0,003198	0,317938	-9,210294
385,884399	-0,003232	-0,003198	0,173648	-9,230294
385,884399	-0,003229	-0,003197	0,173648	-9,230294
44,41835	-0,003231	-0,003194	0,019988	-9,250294
44,41835	-0,003231	-0,003194	0,019988	-9,250294
6,940367	-0,003228	-0,003196	0,003123	-9,269117
6,940367	-0,003231	-0,003195	0,003123	-9,269117
1,388073	-0,003226	-0,003196	0,000625	-9,288529
1,388073	-0,00323	-0,003197	0,000625	-9,307941
2,776147	-0,003229	-0,003197	0,001249	-9,307941
2,776147	-0,003231	-0,003197	0,001249	-9,327353
1,388073	-0,003231	-0,003197	0,000625	-9,327353
1,388073	-0,00323	-0,003195	0,000625	-9,346176
2,776147	-0,00323	-0,003197	0,001249	-9,346176
4,16422	-0,00323	-0,003196	0,001874	-9,365294
4,16422	-0,003228	-0,003197	0,001874	-9,365294
4,16422	-0,003231	-0,0032	0,001874	-9,384118
4,16422	-0,003231	-0,003198	0,001874	-9,384118
2,776147	-0,003228	-0,003197	0,001249	-9,403529
2,776147	-0,003229	-0,003196	0,001249	-9,403529
4,16422	-0,003226	-0,003195	0,001874	-9,422941
4,16422	-0,003231	-0,003197	0,001874	-9,422941
2,776147	-0,00323	-0,003196	0,001249	-9,442353
2,776147	-0,003232	-0,003197	0,001249	-9,442353
1,388073	-0,003228	-0,003197	0,000625	-9,460588
1,388073	-0,00323	-0,003195	0,000625	-9,460588
1,388073	-0,003231	-0,003197	0,000625	-9,480588
1,388073	-0,00323	-0,003196	0,000625	-9,480588
1,388073	-0,00323	-0,0032	0,000625	-9,500294
1,388073	-0,003231	-0,003197	0,000625	-9,500294
1,388073	-0,003231	-0,003197	0,000625	-9,520588
1,388073	-0,003229	-0,003196	0,000625	-9,520588
2,776147	-0,00323	-0,003197	0,001249	-9,540294
2,776147	-0,003228	-0,003197	0,001249	-9,540294
1,388073	-0,00323	-0,003198	0,000625	-9,56
1,388073	-0,00323	-0,003198	0,000625	-9,56
4,16422	-0,003229	-0,003197	0,001874	-9,580294
4,16422	-0,00323	-0,003197	0,001874	-9,580294
1,388073	-0,003231	-0,003198	0,000625	-9,600883
1,388073	-0,003232	-0,003197	0,000625	-9,600883
1,388073	-0,003228	-0,003196	0,000625	-9,620295
1,388073	-0,00323	-0,003197	0,000625	-9,620295
1,388073	-0,003231	-0,003195	0,000625	-9,640294
1,388073	-0,003229	-0,003198	0,000625	-9,640294
4,16422	-0,003224	-0,003198	0,001874	-9,660295
4,16422	-0,003224	-0,003198	0,001874	-9,660295
4,16422	-0,003228	-0,003196	0,001874	-9,666471
4,16422	-0,003232	-0,0032	0,001874	-9,666177
1,388073	-0,00323	-0,0032	0,000625	-9,666177
1,388073	-0,00323	-0,0032	0,000625	-9,666177
5,552294	-0,003233	-0,003195	0,002499	-9,666177
5,552294	-0,003232	-0,0032	0,002499	-9,666177
2,776147	-0,00323	-0,003202	0,001249	-9,666177
2,776147	-0,003235	-0,003198	0,001249	-9,666471
2,776147	-0,003231	-0,003196	0,001249	-9,666471
1,388073	-0,003232	-0,003198	0,000625	-9,666471
1,388073	-0,003233	-0,003196	0,000625	-9,666471