## Feuille1
Mesure effectuée le 31/03/2014 à 15:07
exl 116
Vitesse 0.1mm/s
Section 0.9mm2

gain force	gain longi	fact J longi	gain J trans	fact J trans	section mm²
0,011	0,1	2,09	0,1	2,09	0,9

contrainte MPa	def longi	def trans	Force en kN	Position
27,06743	-0,003235	-0,0032	0,024361	-0,002647
27,06743	-0,003235	-0,0032	0,024361	-0,002647
27,06743	-0,003232	-0,003203	0,024361	-0,002647
27,06743	-0,003232	-0,003203	0,024361	-0,002647
25,679358	-0,003237	-0,003202	0,023111	-0,002647
25,679358	-0,003236	-0,003202	0,023111	-0,002647
27,761467	-0,003235	-0,003202	0,024985	-0,002647
27,761467	-0,003236	-0,003202	0,024985	-0,002647
27,06743	-0,003236	-0,003198	0,024361	-0,002647
27,06743	-0,003235	-0,0032	0,024361	-0,002647
27,761467	-0,003235	-0,003202	0,024985	-0,002647
27,761467	-0,003235	-0,003201	0,024985	-0,002647
28,455505	-0,003235	-0,003201	0,02561	-0,002647
28,455505	-0,003236	-0,003201	0,02561	-0,002647
26,373394	-0,003236	-0,003201	0,023736	-0,002647
26,373394	-0,003233	-0,003201	0,023736	-0,002647
27,761467	-0,003235	-0,0032	0,024985	-0,002647
27,761467	-0,003235	-0,0032	0,024985	-0,002647
27,761467	-0,003237	-0,003201	0,024985	-0,002647
27,761467	-0,003235	-0,003202	0,024985	-0,002647
26,373394	-0,003233	-0,003198	0,023736	-0,002647
26,373394	-0,003235	-0,0032	0,023736	-0,002647
26,373394	-0,003235	-0,003202	0,023736	-0,002647
26,373394	-0,003237	-0,003202	0,023736	-0,002647
27,06743	-0,003237	-0,003202	0,024361	-0,005294
27,06743	-0,003235	-0,003204	0,024361	-0,005294
28,455505	-0,003237	-0,003201	0,02561	-0,030588
28,455505	-0,003236	-0,0032	0,02561	-0,030588
30,537615	-0,003236	-0,003201	0,027484	-0,051471
30,537615	-0,003233	-0,003202	0,027484	-0,051471
29,843578	-0,003235	-0,003201	0,026859	-0,072059
29,843578	-0,003235	-0,003201	0,026859	-0,090882
31,925688	-0,003237	-0,003202	0,028733	-0,090882
31,925688	-0,003236	-0,003202	0,028733	-0,110588
34,007797	-0,003237	-0,0032	0,030607	-0,110588
34,701836	-0,003237	-0,003203	0,031232	-0,13
34,701836	-0,003235	-0,003203	0,031232	-0,13
35,39587	-0,003235	-0,003203	0,031856	-0,149412
35,39587	-0,003236	-0,003201	0,031856	-0,149412
37,477982	-0,003233	-0,003201	0,03373	-0,168529
37,477982	-0,003236	-0,003203	0,03373	-0,168529
38,17202	-0,003235	-0,003201	0,034355	-0,187647
38,17202	-0,003233	-0,0032	0,034355	-0,187647
39,560093	-0,003233	-0,003202	0,035604	-0,206765
39,560093	-0,003237	-0,003201	0,035604	-0,206765
41,6422	-0,003237	-0,003202	0,037478	-0,225588
41,6422	-0,003237	-0,0032	0,037478	-0,225588
40,254128	-0,003233	-0,003204	0,036229	-0,244706
40,254128	-0,003236	-0,003203	0,036229	-0,244706
42,336239	-0,003235	-0,003204	0,038103	-0,265
42,336239	-0,003233	-0,0032	0,038103	-0,265
40,948166	-0,003235	-0,003202	0,036853	-0,285294
40,948166	-0,003233	-0,003203	0,036853	-0,285294
43,724312	-0,003237	-0,003203	0,039352	-0,305588
43,724312	-0,003235	-0,0032	0,039352	-0,305588
46,500458	-0,003236	-0,003202	0,04185	-0,325294
46,500458	-0,003235	-0,003202	0,04185	-0,325294
47,194496	-0,003236	-0,003201	0,042475	-0,345294
47,194496	-0,003237	-0,0032	0,042475	-0,345294
48,582569	-0,003235	-0,003201	0,043724	-0,364412
48,582569	-0,003233	-0,003202	0,043724	-0,364412
49,276604	-0,003233	-0,003202	0,044349	-0,385294
49,276604	-0,003235	-0,0032	0,044349	-0,385294
49,970642	-0,003235	-0,003202	0,044974	-0,405
49,970642	-0,003235	-0,003202	0,044974	-0,405
50,66468	-0,003236	-0,003201	0,045598	-0,425
50,66468	-0,003237	-0,003201	0,045598	-0,425
51,358715	-0,003237	-0,003201	0,046223	-0,445
51,358715	-0,003236	-0,003202	0,046223	-0,445
52,746788	-0,003236	-0,003202	0,047472	-0,465
52,746788	-0,003235	-0,003202	0,047472	-0,465
54,134861	-0,003236	-0,003202	0,048721	-0,485294
54,134861	-0,003235	-0,003202	0,048721	-0,485294
54,134861	-0,003235	-0,003204	0,048721	-0,505294
54,134861	-0,003233	-0,003203	0,048721	-0,505294
56,911011	-0,003235	-0,0032	0,05122	-0,525
56,911011	-0,003235	-0,003202	0,05122	-0,525
56,216972	-0,003236	-0,003202	0,050595	-0,544706
56,216972	-0,003237	-0,003201	0,050595	-0,544706
58,993118	-0,003235	-0,003203	0,053094	-0,565
58,993118	-0,003236	-0,003201	0,053094	-0,565
60,381191	-0,003235	-0,003202	0,054343	-0,585
60,381191	-0,003233	-0,003204	0,054343	-0,585
61,07523	-0,003236	-0,003201	0,054968	-0,605
61,07523	-0,003235	-0,003202	0,054968	-0,605
61,769264	-0,003235	-0,003201	0,055592	-0,625294
61,769264	-0,003233	-0,003201	0,055592	-0,625294
60,381191	-0,003237	-0,003203	0,054343	-0,645
60,381191	-0,003235	-0,003201	0,054343	-0,645
60,381191	-0,003235	-0,003198	0,054343	-0,665
60,381191	-0,003235	-0,0032	0,054343	-0,665
61,769264	-0,003233	-0,0032	0,055592	-0,685
61,769264	-0,003236	-0,0032	0,055592	-0,685
62,463303	-0,003235	-0,003198	0,056217	-0,704706
62,463303	-0,003235	-0,003203	0,056217	-0,704706
61,769264	-0,003235	-0,003203	0,055592	-0,724412
61,769264	-0,003235	-0,0032	0,055592	-0,724412
63,157341	-0,003235	-0,0032	0,056842	-0,745
63,157341	-0,003236	-0,003202	0,056842	-0,745
64,54541	-0,003236	-0,003201	0,058091	-0,764706
64,54541	-0,003235	-0,003201	0,058091	-0,764706
64,54541	-0,003235	-0,003203	0,058091	-0,784706
64,54541	-0,003233	-0,003202	0,058091	-0,784706
68,015594	-0,003235	-0,0032	0,061214	-0,805
68,015594	-0,003235	-0,003201	0,061214	-0,805
65,239449	-0,003235	-0,003198	0,058716	-0,825294
65,239449	-0,003236	-0,003201	0,058716	-0,825294
64,54541	-0,003236	-0,003202	0,058091	-0,844412
64,54541	-0,003237	-0,003203	0,058091	-0,844412
68,015594	-0,003236	-0,003201	0,061214	-0,864706
68,015594	-0,003235	-0,0032	0,061214	-0,864706
69,403671	-0,003236	-0,003202	0,062463	-0,884706
69,403671	-0,003235	-0,0032	0,062463	-0,884706
70,09771	-0,003235	-0,003202	0,063088	-0,904706
70,09771	-0,003236	-0,003201	0,063088	-0,904706
70,79174	-0,003236	-0,0032	0,063713	-0,924706
70,79174	-0,003237	-0,003203	0,063713	-0,924706
72,179817	-0,003237	-0,003203	0,064962	-0,944412
72,179817	-0,003233	-0,0032	0,064962	-0,944412
72,873856	-0,003233	-0,0032	0,065586	-0,964706
72,873856	-0,003235	-0,0032	0,065586	-0,964706
74,261925	-0,003235	-0,0032	0,066836	-0,982647
74,261925	-0,003236	-0,003201	0,066836	-0,982647
75,650002	-0,003236	-0,003202	0,068085	-1,002353
75,650002	-0,003235	-0,003202	0,068085	-1,020882
76,34404	-0,003235	-0,0032	0,06871	-1,020882
76,34404	-0,003235	-0,003201	0,06871	-1,040294
77,732109	-0,003233	-0,003203	0,069959	-1,040294
79,120186	-0,003235	-0,003201	0,071208	-1,059118
79,120186	-0,003233	-0,003202	0,071208	-1,059118
79,814217	-0,003233	-0,003202	0,071833	-1,078235
79,814217	-0,003235	-0,003202	0,071833	-1,078235
80,508255	-0,003235	-0,003202	0,072457	-1,097059
80,508255	-0,003235	-0,003201	0,072457	-1,097059
82,59037	-0,003235	-0,003201	0,074331	-1,116471
82,59037	-0,003235	-0,003203	0,074331	-1,116471
83,284401	-0,003235	-0,003201	0,074956	-1,136176
83,284401	-0,003235	-0,003201	0,074956	-1,136176
86,754585	-0,003237	-0,003202	0,078079	-1,155294
86,754585	-0,003236	-0,003201	0,078079	-1,155294
86,060547	-0,003236	-0,003201	0,077454	-1,174706
86,060547	-0,003233	-0,003202	0,077454	-1,174706
88,8367	-0,003236	-0,003203	0,079953	-1,194412
88,8367	-0,003236	-0,003202	0,079953	-1,194412
90,22477	-0,003235	-0,003201	0,081202	-1,214412
90,22477	-0,003237	-0,0032	0,081202	-1,214412
91,612846	-0,003235	-0,003202	0,082452	-1,234706
91,612846	-0,003236	-0,003201	0,082452	-1,234706
90,22477	-0,003237	-0,003203	0,081202	-1,254706
90,22477	-0,003235	-0,0032	0,081202	-1,254706
90,918808	-0,003235	-0,003202	0,081827	-1,274412
90,918808	-0,003236	-0,003203	0,081827	-1,274412
93,694954	-0,003233	-0,0032	0,084325	-1,294706
93,694954	-0,003235	-0,003201	0,084325	-1,294706
96,4711	-0,003233	-0,0032	0,086824	-1,314118
96,4711	-0,003235	-0,003204	0,086824	-1,314118
97,165138	-0,003237	-0,0032	0,087449	-1,334706
97,165138	-0,003235	-0,003201	0,087449	-1,334706
99,247246	-0,003236	-0,0032	0,089323	-1,355
99,247246	-0,003236	-0,003202	0,089323	-1,355
98,553207	-0,003235	-0,0032	0,088698	-1,374706
98,553207	-0,003235	-0,003203	0,088698	-1,374706
102,023392	-0,003235	-0,003203	0,091821	-1,394118
102,023392	-0,003235	-0,003201	0,091821	-1,394118
103,411469	-0,003235	-0,003201	0,09307	-1,414118
103,411469	-0,003237	-0,003201	0,09307	-1,414118
103,411469	-0,003233	-0,0032	0,09307	-1,434706
103,411469	-0,003233	-0,003201	0,09307	-1,434706
104,799538	-0,003238	-0,003202	0,09432	-1,454412
104,799538	-0,003236	-0,003202	0,09432	-1,454412
107,575691	-0,003236	-0,003202	0,096818	-1,474412
107,575691	-0,003235	-0,003202	0,096818	-1,474412
108,96376	-0,003237	-0,003201	0,098067	-1,494412
108,96376	-0,003235	-0,0032	0,098067	-1,494412
108,269722	-0,003236	-0,003202	0,097443	-1,514118
108,269722	-0,003233	-0,003201	0,097443	-1,514118
110,351837	-0,003236	-0,003202	0,099317	-1,534412
110,351837	-0,003237	-0,0032	0,099317	-1,534412
111,739906	-0,003235	-0,003203	0,100566	-1,554118
111,739906	-0,003236	-0,003202	0,100566	-1,554118
113,127983	-0,003235	-0,003202	0,101815	-1,574706
113,127983	-0,003235	-0,003202	0,101815	-1,574706
115,210091	-0,003237	-0,003204	0,103689	-1,593824
115,210091	-0,003237	-0,0032	0,103689	-1,593824
115,210091	-0,003235	-0,003202	0,103689	-1,614412
115,210091	-0,003235	-0,003202	0,103689	-1,614412
117,986237	-0,003235	-0,003201	0,106188	-1,634412
117,986237	-0,003236	-0,003201	0,106188	-1,634412
118,680275	-0,003235	-0,0032	0,106812	-1,654412
118,680275	-0,003232	-0,003202	0,106812	-1,654412
119,374313	-0,003236	-0,003197	0,107437	-1,674706
119,374313	-0,003237	-0,003202	0,107437	-1,674706
120,762383	-0,003237	-0,003202	0,108686	-1,694118
120,762383	-0,003235	-0,0032	0,108686	-1,694118
124,232567	-0,003235	-0,0032	0,111809	-1,714412
124,232567	-0,003233	-0,003201	0,111809	-1,714412
124,926605	-0,003236	-0,003202	0,112434	-1,734706
124,926605	-0,003235	-0,0032	0,112434	-1,734706
124,926605	-0,003238	-0,003201	0,112434	-1,754118
124,926605	-0,003236	-0,003202	0,112434	-1,754118
127,008713	-0,003236	-0,003202	0,114308	-1,774706
127,008713	-0,003236	-0,003201	0,114308	-1,774706
127,008713	-0,003236	-0,003201	0,114308	-1,774706
127,008713	-0,003236	-0,003201	0,114308	-1,804118
129,784866	-0,003236	-0,003202	0,116806	-1,816765
129,784866	-0,003236	-0,003202	0,116806	-1,816765
129,09082	-0,003236	-0,003202	0,116182	-1,836177
129,09082	-0,003235	-0,003201	0,116182	-1,836177
131,172943	-0,003238	-0,003203	0,118056	-1,855
131,172943	-0,003236	-0,003202	0,118056	-1,855
132,561005	-0,003236	-0,003202	0,119305	-1,874706
132,561005	-0,003235	-0,003201	0,119305	-1,874706
133,949081	-0,003236	-0,003201	0,120554	-1,894412
133,949081	-0,003237	-0,0032	0,120554	-1,894412
136,725235	-0,003236	-0,003202	0,123053	-1,914118
136,725235	-0,003235	-0,003201	0,123053	-1,914118
136,725235	-0,003235	-0,003204	0,123053	-1,934118
136,725235	-0,003235	-0,003202	0,123053	-1,934118
138,807343	-0,003235	-0,003201	0,124927	-1,954706
138,807343	-0,003235	-0,003201	0,124927	-1,954706
138,113297	-0,003235	-0,003201	0,124302	-1,974118
138,113297	-0,003233	-0,003203	0,124302	-1,974118
140,195419	-0,003233	-0,003203	0,126176	-1,994412
140,195419	-0,003237	-0,003201	0,126176	-1,994412
141,583481	-0,003235	-0,0032	0,127425	-2,014412
141,583481	-0,003237	-0,003202	0,127425	-2,014412
143,665604	-0,003235	-0,003202	0,129299	-2,034118
143,665604	-0,003236	-0,003201	0,129299	-2,034118
145,747711	-0,003235	-0,003203	0,131173	-2,053823
145,747711	-0,003236	-0,003201	0,131173	-2,053823
147,135773	-0,003235	-0,003202	0,132422	-2,077647
147,135773	-0,003235	-0,003202	0,132422	-2,077647
147,135773	-0,003236	-0,003203	0,132422	-2,094118
147,135773	-0,003235	-0,003201	0,132422	-2,094118
147,829819	-0,003237	-0,003202	0,133047	-2,113823
147,829819	-0,003235	-0,003202	0,133047	-2,113823
149,911926	-0,003236	-0,003201	0,134921	-2,134412
149,911926	-0,003235	-0,003201	0,134921	-2,134412
149,911926	-0,003235	-0,003201	0,134921	-2,154118
149,911926	-0,003236	-0,003204	0,134921	-2,154118
152,68808	-0,003235	-0,003202	0,137419	-2,173235
152,68808	-0,003236	-0,003203	0,137419	-2,173235
154,770187	-0,003233	-0,003203	0,139293	-2,194412
154,770187	-0,003236	-0,003201	0,139293	-2,194412
155,464218	-0,003236	-0,003201	0,139918	-2,213529
155,464218	-0,003236	-0,003201	0,139918	-2,213529
156,852295	-0,003236	-0,003203	0,141167	-2,232941
156,852295	-0,003235	-0,0032	0,141167	-2,232941
156,852295	-0,003236	-0,003202	0,141167	-2,252941
156,852295	-0,003236	-0,003201	0,141167	-2,252941
158,934402	-0,003233	-0,003203	0,143041	-2,272647
158,934402	-0,003233	-0,003202	0,143041	-2,272647
159,628433	-0,003233	-0,003203	0,143666	-2,293235
159,628433	-0,003235	-0,003201	0,143666	-2,293235
161,01651	-0,003233	-0,0032	0,144915	-2,312941
161,01651	-0,003236	-0,0032	0,144915	-2,312941
161,01651	-0,003236	-0,0032	0,144915	-2,334706
161,01651	-0,003235	-0,003203	0,144915	-2,334706
163,792664	-0,003236	-0,003202	0,147413	-2,35147
163,792664	-0,003236	-0,003201	0,147413	-2,370294
163,098618	-0,003233	-0,003202	0,146789	-2,370294
163,098618	-0,003235	-0,003201	0,146789	-2,389706
163,098618	-0,003236	-0,003205	0,146789	-2,389706
166,568802	-0,003235	-0,003202	0,149912	-2,40853
166,568802	-0,003236	-0,003201	0,149912	-2,40853
167,262848	-0,003235	-0,003201	0,150537	-2,427941
167,262848	-0,003236	-0,003203	0,150537	-2,427941
168,650925	-0,003236	-0,003203	0,151786	-2,447059
168,650925	-0,003237	-0,003202	0,151786	-2,447059
169,344955	-0,003237	-0,003203	0,15241	-2,466177
169,344955	-0,003235	-0,003202	0,15241	-2,466177
170,038986	-0,003236	-0,003202	0,153035	-2,485588
170,038986	-0,003237	-0,003201	0,153035	-2,485588
171,427063	-0,003236	-0,003201	0,154284	-2,504706
171,427063	-0,003236	-0,0032	0,154284	-2,504706
172,81514	-0,003235	-0,003202	0,155534	-2,52353
172,81514	-0,003237	-0,003201	0,155534	-2,52353
175,591278	-0,003236	-0,003201	0,158032	-2,543235
175,591278	-0,003236	-0,003201	0,158032	-2,543235
175,591278	-0,003236	-0,003201	0,158032	-2,563529
175,591278	-0,003236	-0,003202	0,158032	-2,563529
177,673401	-0,003236	-0,003202	0,159906	-2,582941
177,673401	-0,003235	-0,003201	0,159906	-2,582941
179,061462	-0,003235	-0,0032	0,161155	-2,602647
179,061462	-0,003236	-0,0032	0,161155	-2,602647
179,755508	-0,003236	-0,003202	0,16178	-2,622353
179,755508	-0,003238	-0,003202	0,16178	-2,640294
183,225693	-0,003233	-0,003201	0,164903	-2,640294
183,225693	-0,003236	-0,0032	0,164903	-2,66
181,837616	-0,003236	-0,0032	0,163654	-2,66
181,837616	-0,003233	-0,003201	0,163654	-2,679118
181,837616	-0,003235	-0,003202	0,163654	-2,679118
183,225693	-0,003237	-0,003201	0,164903	-2,697941
183,225693	-0,003233	-0,0032	0,164903	-2,697941
183,919724	-0,003233	-0,003201	0,165528	-2,717059
183,919724	-0,003233	-0,003201	0,165528	-2,717059
186,001831	-0,003236	-0,0032	0,167402	-2,735882
186,001831	-0,003235	-0,003201	0,167402	-2,735882
186,695877	-0,003235	-0,003201	0,168026	-2,755
186,695877	-0,003236	-0,003201	0,168026	-2,755
188,083939	-0,003237	-0,0032	0,169276	-2,774118
188,083939	-0,003235	-0,003201	0,169276	-2,774118
189,472015	-0,003236	-0,003203	0,170525	-2,79353
189,472015	-0,003236	-0,003201	0,170525	-2,79353
189,472015	-0,003235	-0,003203	0,170525	-2,812647
189,472015	-0,003236	-0,003202	0,170525	-2,812647
191,554123	-0,003236	-0,003202	0,172399	-2,833529
191,554123	-0,003235	-0,0032	0,172399	-2,833529
193,636246	-0,003235	-0,003202	0,174273	-2,852941
193,636246	-0,003235	-0,003203	0,174273	-2,852941
194,330276	-0,003236	-0,003203	0,174897	-2,873235
194,330276	-0,003235	-0,0032	0,174897	-2,873235
195,024307	-0,003235	-0,003202	0,175522	-2,892941
195,024307	-0,003237	-0,003202	0,175522	-2,892941
195,718353	-0,003235	-0,0032	0,176147	-2,912353
195,718353	-0,003236	-0,003202	0,176147	-2,912353
197,800461	-0,003235	-0,003201	0,17802	-2,932647
197,800461	-0,003235	-0,003202	0,17802	-2,932647
198,494492	-0,003235	-0,0032	0,178645	-2,952353
198,494492	-0,003235	-0,003201	0,178645	-2,952353
199,882568	-0,003236	-0,003204	0,179894	-2,971471
199,882568	-0,003235	-0,0032	0,179894	-2,971471
201,270645	-0,003235	-0,0032	0,181144	-2,990882
201,270645	-0,003235	-0,0032	0,181144	-3,01
201,964676	-0,003235	-0,003201	0,181768	-3,01
201,964676	-0,003236	-0,003201	0,181768	-3,029118
203,352753	-0,003236	-0,003201	0,183017	-3,029118
203,352753	-0,003236	-0,003201	0,183017	-3,048529
202,658722	-0,003235	-0,003201	0,182393	-3,048529
204,046783	-0,003233	-0,003201	0,183642	-3,067059
204,046783	-0,003236	-0,0032	0,183642	-3,067059
206,128906	-0,003235	-0,003202	0,185516	-3,086471
206,128906	-0,003235	-0,003202	0,185516	-3,086471
206,128906	-0,003233	-0,003201	0,185516	-3,105294
206,128906	-0,003236	-0,003203	0,185516	-3,105294
207,516968	-0,003237	-0,0032	0,186765	-3,124706
207,516968	-0,003235	-0,0032	0,186765	-3,124706
209,599075	-0,003236	-0,003201	0,188639	-3,144118
209,599075	-0,003236	-0,0032	0,188639	-3,144118
208,905045	-0,003236	-0,0032	0,188015	-3,162941
208,905045	-0,003235	-0,0032	0,188015	-3,162941
210,293121	-0,003235	-0,0032	0,189264	-3,182353
210,293121	-0,003236	-0,003202	0,189264	-3,182353
210,987152	-0,003236	-0,003202	0,189888	-3,202647
210,987152	-0,003236	-0,003201	0,189888	-3,202647
214,457336	-0,003236	-0,003201	0,193012	-3,223235
214,457336	-0,003235	-0,003198	0,193012	-3,223235
214,457336	-0,003235	-0,003198	0,193012	-3,242647
214,457336	-0,003236	-0,003202	0,193012	-3,242647
215,151382	-0,003235	-0,0032	0,193636	-3,262059
215,151382	-0,003236	-0,003203	0,193636	-3,262059
215,845413	-0,003235	-0,0032	0,194261	-3,281177
215,845413	-0,003235	-0,003202	0,194261	-3,281177
216,539444	-0,003235	-0,003202	0,194886	-3,300882
216,539444	-0,003236	-0,003201	0,194886	-3,319706
218,621567	-0,003236	-0,003201	0,196759	-3,319706
218,621567	-0,003235	-0,003201	0,196759	-3,338824
218,621567	-0,003235	-0,003201	0,196759	-3,338824
221,397705	-0,003235	-0,003202	0,199258	-3,357941
221,397705	-0,003235	-0,003203	0,199258	-3,357941
222,091736	-0,003235	-0,003203	0,199883	-3,376765
222,091736	-0,003235	-0,003201	0,199883	-3,376765
222,785782	-0,003236	-0,0032	0,200507	-3,395882
222,785782	-0,003236	-0,003201	0,200507	-3,395882
222,091736	-0,003236	-0,003204	0,199883	-3,414412
222,091736	-0,003236	-0,003201	0,199883	-3,414412
223,479813	-0,003233	-0,003198	0,201132	-3,433824
223,479813	-0,003235	-0,003201	0,201132	-3,433824
224,867889	-0,003235	-0,003201	0,202381	-3,453235
224,867889	-0,003235	-0,003203	0,202381	-3,453235
226,949997	-0,003236	-0,0032	0,204255	-3,472647
226,949997	-0,003235	-0,003201	0,204255	-3,472647
226,255966	-0,003232	-0,003201	0,20363	-3,492353
226,255966	-0,003235	-0,003201	0,20363	-3,492353
229,032104	-0,003235	-0,003203	0,206129	-3,512647
229,032104	-0,003236	-0,003203	0,206129	-3,512647
229,032104	-0,003237	-0,0032	0,206129	-3,532059
229,032104	-0,003235	-0,003202	0,206129	-3,532059
229,726151	-0,003237	-0,003201	0,206754	-3,551177
229,726151	-0,003233	-0,003203	0,206754	-3,551177
229,726151	-0,003236	-0,003201	0,206754	-3,570588
229,726151	-0,003233	-0,003202	0,206754	-3,589118
231,114227	-0,003233	-0,003203	0,208003	-3,589118
231,114227	-0,003235	-0,0032	0,208003	-3,608529
233,196335	-0,003235	-0,003202	0,209877	-3,608529
233,890366	-0,003235	-0,003202	0,210501	-3,627941
233,890366	-0,003235	-0,003201	0,210501	-3,627941
235,278442	-0,003235	-0,0032	0,211751	-3,647353
235,278442	-0,003235	-0,0032	0,211751	-3,647353
235,278442	-0,003233	-0,003201	0,211751	-3,666471
235,278442	-0,003236	-0,0032	0,211751	-3,666471
237,36055	-0,003235	-0,003201	0,213624	-3,685
237,36055	-0,003232	-0,0032	0,213624	-3,685
238,054581	-0,003232	-0,0032	0,214249	-3,704412
238,054581	-0,003236	-0,0032	0,214249	-3,704412
238,748627	-0,003236	-0,0032	0,214874	-3,723235
238,748627	-0,003232	-0,003202	0,214874	-3,723235
240,136703	-0,003235	-0,003201	0,216123	-3,742353
240,136703	-0,003235	-0,003202	0,216123	-3,742353
241,524765	-0,003235	-0,003202	0,217372	-3,762647
241,524765	-0,003236	-0,003201	0,217372	-3,762647
242,912842	-0,003237	-0,003202	0,218622	-3,782059
242,912842	-0,003236	-0,0032	0,218622	-3,782059
244,994949	-0,003236	-0,003201	0,220495	-3,802059
244,994949	-0,003236	-0,003203	0,220495	-3,802059
244,994949	-0,003235	-0,003202	0,220495	-3,821765
244,994949	-0,003233	-0,0032	0,220495	-3,821765
247,771103	-0,003236	-0,0032	0,222994	-3,84
247,771103	-0,003237	-0,003201	0,222994	-3,859118
247,771103	-0,003233	-0,003201	0,222994	-3,859118
247,771103	-0,003236	-0,003201	0,222994	-3,878235
249,85321	-0,003235	-0,0032	0,224868	-3,878235
249,85321	-0,003235	-0,0032	0,224868	-3,897353
251,935318	-0,003236	-0,003201	0,226742	-3,897353
251,935318	-0,003236	-0,003201	0,226742	-3,916177
251,935318	-0,003235	-0,003201	0,226742	-3,916177
251,241287	-0,003235	-0,003201	0,226117	-3,935294
251,241287	-0,003236	-0,003201	0,226117	-3,935294
253,323395	-0,003236	-0,003202	0,227991	-3,954706
253,323395	-0,003235	-0,003202	0,227991	-3,954706
254,017426	-0,003238	-0,003202	0,228616	-3,974118
254,017426	-0,003235	-0,003202	0,228616	-3,974118
256,099548	-0,003236	-0,003201	0,23049	-3,992941
256,099548	-0,003235	-0,003202	0,23049	-3,992941
257,48761	-0,003236	-0,0032	0,231739	-4,012353
257,48761	-0,003233	-0,003202	0,231739	-4,012353
258,875702	-0,003236	-0,003201	0,232988	-4,032941
258,875702	-0,003236	-0,003201	0,232988	-4,032941
258,875702	-0,003232	-0,003201	0,232988	-4,052059
258,875702	-0,003236	-0,003201	0,232988	-4,052059
259,569733	-0,003235	-0,0032	0,233613	-4,072059
259,569733	-0,003235	-0,003201	0,233613	-4,072059
261,651825	-0,003235	-0,003198	0,235487	-4,092059
261,651825	-0,003235	-0,0032	0,235487	-4,092059
263,039917	-0,003236	-0,003201	0,236736	-4,112647
263,039917	-0,003236	-0,003201	0,236736	-4,112647
264,427979	-0,003237	-0,003198	0,237985	-4,131471
264,427979	-0,003235	-0,003202	0,237985	-4,131471
264,427979	-0,003236	-0,003202	0,237985	-4,151471
264,427979	-0,003236	-0,003202	0,237985	-4,151471
265,81604	-0,003235	-0,003204	0,239234	-4,171765
265,81604	-0,003233	-0,0032	0,239234	-4,171765
266,510101	-0,003233	-0,003201	0,239859	-4,191471
266,510101	-0,003236	-0,003201	0,239859	-4,191471
268,592194	-0,003233	-0,003203	0,241733	-4,210294
268,592194	-0,003236	-0,003202	0,241733	-4,229118
269,286224	-0,003235	-0,003202	0,242358	-4,229118
269,286224	-0,003235	-0,003204	0,242358	-4,247941
269,980286	-0,003232	-0,003202	0,242982	-4,247941
271,368347	-0,003236	-0,003202	0,244232	-4,266765
271,368347	-0,003235	-0,003202	0,244232	-4,266765
272,062378	-0,003235	-0,0032	0,244856	-4,285882
272,062378	-0,003235	-0,003201	0,244856	-4,285882
272,756409	-0,003233	-0,003202	0,245481	-4,305294
272,756409	-0,003235	-0,003203	0,245481	-4,305294
274,838531	-0,003233	-0,003202	0,247355	-4,324412
274,838531	-0,003235	-0,003202	0,247355	-4,324412
274,144501	-0,003235	-0,003201	0,24673	-4,344118
274,144501	-0,003237	-0,0032	0,24673	-4,344118
276,226593	-0,003235	-0,003203	0,248604	-4,363235
276,226593	-0,003235	-0,003201	0,248604	-4,363235
277,614685	-0,003236	-0,003201	0,249853	-4,382353
277,614685	-0,003236	-0,003202	0,249853	-4,382353
279,696777	-0,003236	-0,003201	0,251727	-4,401765
279,696777	-0,003237	-0,003203	0,251727	-4,401765
279,696777	-0,003236	-0,003201	0,251727	-4,421471
279,696777	-0,003236	-0,0032	0,251727	-4,421471
281,084869	-0,003235	-0,003202	0,252976	-4,441471
281,084869	-0,003236	-0,003202	0,252976	-4,441471
282,472931	-0,003236	-0,003202	0,254226	-4,461765
282,472931	-0,003235	-0,003201	0,254226	-4,461765
283,166962	-0,003236	-0,003202	0,25485	-4,481471
283,166962	-0,003235	-0,003202	0,25485	-4,481471
284,555054	-0,003237	-0,003202	0,2561	-4,501471
284,555054	-0,003236	-0,003201	0,2561	-4,501471
285,249084	-0,003233	-0,003201	0,256724	-4,52
285,249084	-0,003237	-0,003201	0,256724	-4,538529
285,943115	-0,003235	-0,003202	0,257349	-4,538529
285,943115	-0,003233	-0,0032	0,257349	-4,557941
286,637146	-0,003236	-0,003196	0,257973	-4,557941
286,637146	-0,003233	-0,003201	0,257973	-4,576765
286,637146	-0,003235	-0,003202	0,257973	-4,576765
288,025238	-0,003236	-0,003201	0,259223	-4,595588
288,025238	-0,003236	-0,003201	0,259223	-4,595588
289,4133	-0,003235	-0,0032	0,260472	-4,615
289,4133	-0,003238	-0,003201	0,260472	-4,615
291,495422	-0,003235	-0,003202	0,262346	-4,634412
291,495422	-0,003236	-0,003201	0,262346	-4,634412
292,189453	-0,003237	-0,003201	0,262971	-4,65353
292,189453	-0,003233	-0,0032	0,262971	-4,65353
292,883484	-0,003235	-0,003201	0,263595	-4,672647
292,883484	-0,003237	-0,003203	0,263595	-4,672647
291,495422	-0,003237	-0,003201	0,262346	-4,691471
291,495422	-0,003235	-0,003201	0,262346	-4,691471
294,271545	-0,003233	-0,003203	0,264844	-4,711471
294,271545	-0,003235	-0,003202	0,264844	-4,711471
294,965607	-0,003236	-0,0032	0,265469	-4,73
294,965607	-0,003235	-0,003201	0,265469	-4,73
297,047699	-0,003236	-0,0032	0,267343	-4,749412
297,047699	-0,003236	-0,0032	0,267343	-4,768529
297,74173	-0,003235	-0,003201	0,267968	-4,768529
297,74173	-0,003235	-0,0032	0,267968	-4,787941
298,435791	-0,003235	-0,003202	0,268592	-4,787941
298,435791	-0,003235	-0,003201	0,268592	-4,807353
297,74173	-0,003236	-0,003201	0,267968	-4,807353
299,823853	-0,003236	-0,003204	0,269841	-4,825882
299,823853	-0,003235	-0,003201	0,269841	-4,825882
301,905975	-0,003236	-0,003202	0,271715	-4,845
301,905975	-0,003233	-0,0032	0,271715	-4,845
302,600006	-0,003235	-0,003201	0,27234	-4,864412
302,600006	-0,003233	-0,003198	0,27234	-4,864412
302,600006	-0,003235	-0,003202	0,27234	-4,883235
302,600006	-0,003236	-0,003201	0,27234	-4,883235
304,682098	-0,003236	-0,0032	0,274214	-4,902353
304,682098	-0,003233	-0,003201	0,274214	-4,902353
305,37616	-0,003236	-0,003201	0,274839	-4,921471
305,37616	-0,003235	-0,0032	0,274839	-4,921471
306,764221	-0,003235	-0,003201	0,276088	-4,941176
306,764221	-0,003236	-0,003198	0,276088	-4,941176
305,37616	-0,003236	-0,003202	0,274839	-4,959706
305,37616	-0,003236	-0,003198	0,274839	-4,959706
307,458252	-0,003233	-0,003201	0,276712	-4,979118
307,458252	-0,003236	-0,003202	0,276712	-4,998529
307,458252	-0,003236	-0,003201	0,276712	-4,998529
307,458252	-0,003235	-0,003201	0,276712	-5,017647
310,928436	-0,003236	-0,0032	0,279836	-5,017647
311,622467	-0,003238	-0,003203	0,28046	-5,03647
311,622467	-0,003237	-0,003201	0,28046	-5,03647
313,010559	-0,003236	-0,0032	0,281709	-5,055882
313,010559	-0,003233	-0,003202	0,281709	-5,055882
312,316528	-0,003236	-0,003203	0,281085	-5,074412
312,316528	-0,003232	-0,003202	0,281085	-5,074412
313,010559	-0,003235	-0,003201	0,281709	-5,093235
313,010559	-0,003236	-0,003202	0,281709	-5,093235
313,70459	-0,003236	-0,003201	0,282334	-5,112647
313,70459	-0,003236	-0,003201	0,282334	-5,112647
314,398621	-0,003233	-0,003201	0,282959	-5,131765
314,398621	-0,003236	-0,0032	0,282959	-5,131765
316,480743	-0,003238	-0,003203	0,284833	-5,151176
316,480743	-0,003233	-0,003202	0,284833	-5,151176
316,480743	-0,003235	-0,003201	0,284833	-5,171176
316,480743	-0,003235	-0,003202	0,284833	-5,171176
319,256866	-0,003236	-0,003202	0,287331	-5,191471
319,256866	-0,003236	-0,003202	0,287331	-5,191471
319,256866	-0,003235	-0,003198	0,287331	-5,210882
319,256866	-0,003233	-0,003201	0,287331	-5,210882
320,644958	-0,003237	-0,003202	0,28858	-5,231176
320,644958	-0,003235	-0,003202	0,28858	-5,231176
319,950928	-0,003236	-0,0032	0,287956	-5,250588
319,950928	-0,003236	-0,003198	0,287956	-5,250588
320,644958	-0,003235	-0,003202	0,28858	-5,270294
320,644958	-0,003233	-0,0032	0,28858	-5,270294
321,338989	-0,003237	-0,003201	0,289205	-5,288529
321,338989	-0,003233	-0,003201	0,289205	-5,308235
323,421112	-0,003233	-0,003202	0,291079	-5,308235
323,421112	-0,003236	-0,003204	0,291079	-5,327353
323,421112	-0,003238	-0,003202	0,291079	-5,327353
324,809174	-0,003237	-0,003201	0,292328	-5,346177
324,809174	-0,003235	-0,003201	0,292328	-5,346177
325,503204	-0,003236	-0,0032	0,292953	-5,365588
325,503204	-0,003233	-0,003201	0,292953	-5,365588
325,503204	-0,003235	-0,003202	0,292953	-5,384118
325,503204	-0,003235	-0,003201	0,292953	-5,384118
326,891296	-0,003236	-0,0032	0,294202	-5,403235
326,891296	-0,003235	-0,003201	0,294202	-5,403235
328,279358	-0,003235	-0,003201	0,295451	-5,422353
328,279358	-0,003236	-0,003201	0,295451	-5,422353
328,279358	-0,003236	-0,003201	0,295451	-5,441471
328,279358	-0,003236	-0,003202	0,295451	-5,441471
328,279358	-0,003235	-0,003202	0,295451	-5,460882
328,279358	-0,003235	-0,003202	0,295451	-5,460882
329,667419	-0,003236	-0,003201	0,296701	-5,480882
329,667419	-0,003235	-0,003201	0,296701	-5,480882
328,279358	-0,003238	-0,003201	0,295451	-5,499706
328,279358	-0,003236	-0,0032	0,295451	-5,518529
332,443573	-0,003236	-0,0032	0,299199	-5,518529
332,443573	-0,003236	-0,003201	0,299199	-5,537647
332,443573	-0,003235	-0,003197	0,299199	-5,537647
333,831665	-0,003236	-0,003201	0,300448	-5,556765
333,831665	-0,003236	-0,003201	0,300448	-5,556765
333,137604	-0,003235	-0,003202	0,299824	-5,575588
333,137604	-0,003238	-0,003201	0,299824	-5,575588
334,525696	-0,003235	-0,003203	0,301073	-5,594706
334,525696	-0,003237	-0,0032	0,301073	-5,594706
335,219727	-0,003235	-0,003202	0,301698	-5,613823
335,219727	-0,003237	-0,003202	0,301698	-5,613823
336,607788	-0,003236	-0,003201	0,302947	-5,633529
336,607788	-0,003236	-0,0032	0,302947	-5,633529
337,99588	-0,003237	-0,003202	0,304196	-5,652647
337,99588	-0,003236	-0,003201	0,304196	-5,652647
338,689911	-0,003235	-0,003201	0,304821	-5,671471
338,689911	-0,003236	-0,0032	0,304821	-5,671471
337,99588	-0,003235	-0,003202	0,304196	-5,690882
337,99588	-0,003236	-0,003201	0,304196	-5,690882
339,383942	-0,003236	-0,003202	0,305446	-5,710294
339,383942	-0,003237	-0,003201	0,305446	-5,710294
340,077972	-0,003237	-0,003198	0,30607	-5,729412
340,077972	-0,003236	-0,003202	0,30607	-5,729412
340,772034	-0,003238	-0,003198	0,306695	-5,749118
340,772034	-0,003235	-0,003201	0,306695	-5,767353
342,160095	-0,003232	-0,003201	0,307944	-5,767353
342,160095	-0,003236	-0,003202	0,307944	-5,787059
342,160095	-0,003235	-0,003203	0,307944	-5,787059
342,854126	-0,003236	-0,003202	0,308569	-5,806177
342,854126	-0,003237	-0,003202	0,308569	-5,806177
343,548157	-0,003233	-0,0032	0,309193	-5,825
343,548157	-0,003237	-0,0032	0,309193	-5,825
345,63028	-0,003233	-0,0032	0,311067	-5,844706
345,63028	-0,003236	-0,003202	0,311067	-5,844706
346,32431	-0,003236	-0,003202	0,311692	-5,862941
346,32431	-0,003236	-0,003202	0,311692	-5,862941
347,018341	-0,003237	-0,003201	0,312317	-5,882941
347,018341	-0,003236	-0,003201	0,312317	-5,882941
349,100464	-0,003236	-0,003201	0,31419	-5,902059
349,100464	-0,003233	-0,003202	0,31419	-5,902059
349,794495	-0,003235	-0,003202	0,314815	-5,920882
349,794495	-0,003236	-0,003201	0,314815	-5,920882
349,100464	-0,003233	-0,003201	0,31419	-5,940294
349,100464	-0,003233	-0,0032	0,31419	-5,940294
348,406433	-0,003236	-0,003201	0,313566	-5,960882
348,406433	-0,003235	-0,003201	0,313566	-5,960882
349,794495	-0,003235	-0,0032	0,314815	-5,980294
349,794495	-0,003233	-0,003202	0,314815	-5,980294
349,794495	-0,003236	-0,003198	0,314815	-5,999118
349,794495	-0,003235	-0,003202	0,314815	-6,017353
352,570648	-0,003233	-0,003203	0,317314	-6,017353
352,570648	-0,003235	-0,003201	0,317314	-6,037059
351,876617	-0,003237	-0,003201	0,316689	-6,037059
353,264679	-0,003233	-0,003201	0,317938	-6,056177
353,264679	-0,003236	-0,003202	0,317938	-6,056177
353,264679	-0,003233	-0,003201	0,317938	-6,075294
353,264679	-0,003233	-0,003202	0,317938	-6,075294
354,65274	-0,003235	-0,003201	0,319187	-6,093823
354,65274	-0,003236	-0,003201	0,319187	-6,093823
353,95871	-0,003236	-0,003201	0,318563	-6,113529
353,95871	-0,003235	-0,003201	0,318563	-6,113529
355,346802	-0,003235	-0,003202	0,319812	-6,132059
355,346802	-0,003237	-0,003201	0,319812	-6,132059
356,040833	-0,003235	-0,0032	0,320437	-6,151765
356,040833	-0,003236	-0,0032	0,320437	-6,151765
355,346802	-0,003235	-0,0032	0,319812	-6,171176
355,346802	-0,003236	-0,003201	0,319812	-6,171176
356,040833	-0,003235	-0,003202	0,320437	-6,190294
356,040833	-0,003236	-0,003201	0,320437	-6,190294
358,122925	-0,003235	-0,003201	0,322311	-6,210294
358,122925	-0,003235	-0,003202	0,322311	-6,210294
360,205048	-0,003233	-0,0032	0,324185	-6,228824
360,205048	-0,003233	-0,0032	0,324185	-6,247647
360,205048	-0,003237	-0,003202	0,324185	-6,247647
360,899078	-0,003236	-0,0032	0,324809	-6,26647
360,899078	-0,003233	-0,003201	0,324809	-6,26647
360,899078	-0,003233	-0,003201	0,324809	-6,285588
360,899078	-0,003235	-0,003202	0,324809	-6,285588
360,899078	-0,003235	-0,0032	0,324809	-6,305294
360,899078	-0,003239	-0,003202	0,324809	-6,305294
360,899078	-0,003236	-0,003201	0,324809	-6,324412
360,899078	-0,003238	-0,003202	0,324809	-6,324412
361,593109	-0,003235	-0,003198	0,325434	-6,343235
361,593109	-0,003237	-0,003201	0,325434	-6,343235
362,981201	-0,003236	-0,0032	0,326683	-6,362941
362,981201	-0,003232	-0,003201	0,326683	-6,362941
365,063293	-0,003232	-0,0032	0,328557	-6,381765
365,063293	-0,003236	-0,003201	0,328557	-6,381765
364,369263	-0,003237	-0,003202	0,327932	-6,400588
364,369263	-0,003235	-0,003201	0,327932	-6,400588
366,451385	-0,003235	-0,0032	0,329806	-6,420882
366,451385	-0,003236	-0,0032	0,329806	-6,420882
367,145416	-0,003236	-0,003202	0,330431	-6,44
367,145416	-0,003235	-0,003201	0,330431	-6,44
367,145416	-0,003235	-0,003201	0,330431	-6,459706
367,145416	-0,003236	-0,003201	0,330431	-6,459706
367,839447	-0,003233	-0,003201	0,331055	-6,478824
367,839447	-0,003235	-0,003201	0,331055	-6,478824
367,839447	-0,003237	-0,0032	0,331055	-6,498529
367,839447	-0,003237	-0,003202	0,331055	-6,517353
369,92157	-0,003236	-0,003202	0,332929	-6,517353
369,92157	-0,003236	-0,003203	0,332929	-6,537059
369,227509	-0,003237	-0,003202	0,332305	-6,537059
369,227509	-0,003236	-0,003201	0,332305	-6,556177
369,92157	-0,003238	-0,003201	0,332929	-6,556177
369,92157	-0,003237	-0,003202	0,332929	-6,574706
369,92157	-0,003236	-0,0032	0,332929	-6,574706
372,697693	-0,003235	-0,003202	0,335428	-6,593823
372,697693	-0,003238	-0,0032	0,335428	-6,593823
371,309631	-0,003237	-0,003201	0,334179	-6,613235
371,309631	-0,003235	-0,0032	0,334179	-6,613235
374,085785	-0,003236	-0,003201	0,336677	-6,632353
374,085785	-0,003235	-0,003202	0,336677	-6,632353
374,085785	-0,003236	-0,003201	0,336677	-6,651765
374,085785	-0,003235	-0,003201	0,336677	-6,651765
372,697693	-0,003235	-0,0032	0,335428	-6,670882
372,697693	-0,003233	-0,0032	0,335428	-6,670882
376,167877	-0,003233	-0,003202	0,338551	-6,690294
376,167877	-0,003237	-0,003201	0,338551	-6,690294
374,779816	-0,003236	-0,0032	0,337302	-6,71
374,779816	-0,003237	-0,003201	0,337302	-6,71
375,473846	-0,003235	-0,003201	0,337926	-6,73
375,473846	-0,003236	-0,003202	0,337926	-6,73
374,779816	-0,003235	-0,0032	0,337302	-6,748235
374,779816	-0,003235	-0,003198	0,337302	-6,767353
374,085785	-0,003236	-0,003202	0,336677	-6,767353
374,085785	-0,003235	-0,003202	0,336677	-6,785882
376,861938	-0,003237	-0,003201	0,339176	-6,785882
378,25	-0,003237	-0,003201	0,340425	-6,805588
378,25	-0,003233	-0,003201	0,340425	-6,805588
377,555969	-0,003236	-0,0032	0,3398	-6,825
377,555969	-0,003237	-0,0032	0,3398	-6,825
377,555969	-0,003235	-0,003202	0,3398	-6,843823
377,555969	-0,003236	-0,0032	0,3398	-6,843823
380,332123	-0,003232	-0,003201	0,342299	-6,862941
380,332123	-0,003236	-0,003201	0,342299	-6,862941
381,720184	-0,003235	-0,0032	0,343548	-6,882647
381,720184	-0,003236	-0,003201	0,343548	-6,882647
381,026154	-0,003236	-0,003202	0,342924	-6,901471
381,026154	-0,003235	-0,0032	0,342924	-6,901471
381,026154	-0,003237	-0,003201	0,342924	-6,920294
381,026154	-0,003236	-0,003202	0,342924	-6,920294
382,414215	-0,003236	-0,003201	0,344173	-6,94
382,414215	-0,003236	-0,003201	0,344173	-6,94
381,720184	-0,003233	-0,003201	0,343548	-6,959412
381,720184	-0,003236	-0,003201	0,343548	-6,959412
383,108246	-0,003236	-0,003202	0,344797	-6,978529
383,108246	-0,003235	-0,003201	0,344797	-6,978529
383,108246	-0,003236	-0,0032	0,344797	-6,998235
383,108246	-0,003236	-0,0032	0,344797	-7,017059
383,108246	-0,003236	-0,003201	0,344797	-7,017059
383,108246	-0,003235	-0,003201	0,344797	-7,03647
385,190369	-0,003237	-0,003196	0,346671	-7,03647
384,496338	-0,003236	-0,003201	0,346047	-7,055588
384,496338	-0,003235	-0,003201	0,346047	-7,055588
385,884399	-0,003236	-0,003201	0,347296	-7,073823
385,884399	-0,003238	-0,0032	0,347296	-7,073823
384,496338	-0,003236	-0,003201	0,346047	-7,093235
384,496338	-0,003233	-0,003201	0,346047	-7,093235
385,190369	-0,003235	-0,0032	0,346671	-7,112647
385,190369	-0,003238	-0,003202	0,346671	-7,112647
386,57843	-0,003236	-0,0032	0,347921	-7,131471
386,57843	-0,003235	-0,003201	0,347921	-7,131471
385,190369	-0,003236	-0,003201	0,346671	-7,150294
385,190369	-0,003235	-0,003202	0,346671	-7,150294
387,272491	-0,003236	-0,003201	0,348545	-7,169706
387,272491	-0,003235	-0,003201	0,348545	-7,169706
387,966522	-0,003235	-0,0032	0,34917	-7,189706
387,966522	-0,003236	-0,003201	0,34917	-7,189706
389,354584	-0,003236	-0,003202	0,350419	-7,209412
389,354584	-0,003237	-0,0032	0,350419	-7,209412
389,354584	-0,003236	-0,003202	0,350419	-7,228235
389,354584	-0,003235	-0,0032	0,350419	-7,247059
389,354584	-0,003237	-0,003202	0,350419	-7,247059
389,354584	-0,003236	-0,003202	0,350419	-7,266177
390,048615	-0,003236	-0,0032	0,351044	-7,266177
390,742676	-0,003237	-0,003201	0,351668	-7,285
390,742676	-0,003235	-0,0032	0,351668	-7,285
390,048615	-0,003235	-0,003202	0,351044	-7,304706
390,048615	-0,003235	-0,003202	0,351044	-7,304706
390,742676	-0,003235	-0,0032	0,351668	-7,323823
390,742676	-0,003235	-0,003202	0,351668	-7,323823
392,130737	-0,003235	-0,0032	0,352918	-7,342941
392,130737	-0,003236	-0,003202	0,352918	-7,342941
392,130737	-0,003235	-0,0032	0,352918	-7,362059
392,130737	-0,003235	-0,003201	0,352918	-7,362059
392,824768	-0,003235	-0,0032	0,353542	-7,381471
392,824768	-0,003236	-0,003202	0,353542	-7,381471
394,21283	-0,003237	-0,0032	0,354792	-7,400294
394,21283	-0,003235	-0,003201	0,354792	-7,400294
393,518799	-0,003236	-0,003198	0,354167	-7,419706
393,518799	-0,003232	-0,003204	0,354167	-7,419706
394,21283	-0,003233	-0,003201	0,354792	-7,439412
394,21283	-0,003236	-0,003202	0,354792	-7,439412
394,906891	-0,003236	-0,003202	0,355416	-7,459412
394,906891	-0,003236	-0,003202	0,355416	-7,459412
395,600922	-0,003236	-0,003198	0,356041	-7,479412
395,600922	-0,003236	-0,0032	0,356041	-7,479412
395,600922	-0,003235	-0,0032	0,356041	-7,499706
395,600922	-0,003236	-0,003201	0,356041	-7,499706
394,906891	-0,003236	-0,003202	0,355416	-7,519706
394,906891	-0,003233	-0,003202	0,355416	-7,519706
396,294952	-0,003236	-0,003203	0,356665	-7,539706
396,294952	-0,003233	-0,0032	0,356665	-7,539706
396,988983	-0,003235	-0,003201	0,35729	-7,559412
396,988983	-0,003237	-0,003202	0,35729	-7,559412
396,294952	-0,003236	-0,0032	0,356665	-7,579412
396,294952	-0,003236	-0,003198	0,356665	-7,579412
396,988983	-0,003235	-0,0032	0,35729	-7,597941
396,988983	-0,003237	-0,003203	0,35729	-7,616765
397,683014	-0,003237	-0,003202	0,357915	-7,616765
397,683014	-0,003235	-0,003201	0,357915	-7,635588
398,377075	-0,003236	-0,003201	0,358539	-7,635588
399,071106	-0,003235	-0,003201	0,359164	-7,654706
399,071106	-0,003236	-0,0032	0,359164	-7,654706
399,071106	-0,003233	-0,003201	0,359164	-7,674118
399,071106	-0,003236	-0,003201	0,359164	-7,674118
399,071106	-0,003236	-0,003201	0,359164	-7,692941
399,071106	-0,003235	-0,003201	0,359164	-7,692941
399,765137	-0,003235	-0,0032	0,359789	-7,712353
399,765137	-0,003235	-0,003201	0,359789	-7,712353
399,765137	-0,003236	-0,003202	0,359789	-7,731176
399,765137	-0,003236	-0,003198	0,359789	-7,731176
401,84726	-0,003235	-0,0032	0,361663	-7,750588
401,84726	-0,003233	-0,003202	0,361663	-7,750588
401,153198	-0,003235	-0,0032	0,361038	-7,770882
401,153198	-0,003233	-0,003201	0,361038	-7,770882
402,54129	-0,003235	-0,003201	0,362287	-7,790294
402,54129	-0,003236	-0,003202	0,362287	-7,790294
401,153198	-0,003236	-0,003202	0,361038	-7,809706
401,153198	-0,003236	-0,0032	0,361038	-7,809706
401,84726	-0,003233	-0,003201	0,361663	-7,829412
401,84726	-0,003235	-0,0032	0,361663	-7,829412
403,235321	-0,003235	-0,003201	0,362912	-7,849412
403,235321	-0,003236	-0,003201	0,362912	-7,849412
401,84726	-0,003236	-0,003201	0,361663	-7,869118
401,84726	-0,003233	-0,003201	0,361663	-7,869118
404,623383	-0,003235	-0,003201	0,364161	-7,889412
404,623383	-0,003236	-0,003201	0,364161	-7,889412
402,54129	-0,003236	-0,003201	0,362287	-7,907647
402,54129	-0,003236	-0,003202	0,362287	-7,926764
404,623383	-0,003236	-0,003202	0,364161	-7,926764
404,623383	-0,003235	-0,003201	0,364161	-7,945588
403,235321	-0,003232	-0,003202	0,362912	-7,945588
403,235321	-0,003233	-0,003201	0,362912	-7,965
403,929352	-0,003236	-0,003202	0,363536	-7,965
403,929352	-0,003235	-0,003201	0,363536	-7,984412
403,929352	-0,003235	-0,003201	0,363536	-7,984412
403,929352	-0,003233	-0,003203	0,363536	-8,002941
403,929352	-0,003237	-0,003201	0,363536	-8,002941
405,317444	-0,003237	-0,003201	0,364786	-8,022647
405,317444	-0,003236	-0,003201	0,364786	-8,022647
405,317444	-0,003233	-0,0032	0,364786	-8,041764
405,317444	-0,003236	-0,003203	0,364786	-8,041764
404,623383	-0,003235	-0,003201	0,364161	-8,060883
404,623383	-0,003236	-0,0032	0,364161	-8,060883
406,705505	-0,003236	-0,003201	0,366035	-8,079706
406,705505	-0,003236	-0,0032	0,366035	-8,079706
406,705505	-0,003235	-0,003202	0,366035	-8,099412
406,705505	-0,003236	-0,003201	0,366035	-8,099412
407,399536	-0,003236	-0,003201	0,36666	-8,119118
407,399536	-0,003236	-0,0032	0,36666	-8,119118
406,705505	-0,003233	-0,003198	0,366035	-8,139117
406,705505	-0,003236	-0,003202	0,366035	-8,139117
407,399536	-0,003236	-0,003201	0,36666	-8,159118
407,399536	-0,003236	-0,003201	0,36666	-8,159118
407,399536	-0,003233	-0,003202	0,36666	-8,178823
407,399536	-0,003235	-0,003201	0,36666	-8,178823
408,787628	-0,003235	-0,003201	0,367909	-8,197941
408,787628	-0,003235	-0,0032	0,367909	-8,216471
408,787628	-0,003235	-0,0032	0,367909	-8,216471
408,787628	-0,003237	-0,003201	0,367909	-8,235588
408,787628	-0,003237	-0,003201	0,367909	-8,235588
408,093567	-0,003235	-0,003201	0,367284	-8,254705
408,093567	-0,003236	-0,003201	0,367284	-8,254705
408,093567	-0,003236	-0,003201	0,367284	-8,272942
408,093567	-0,003236	-0,0032	0,367284	-8,272942
408,787628	-0,003236	-0,003198	0,367909	-8,292353
408,787628	-0,003235	-0,0032	0,367909	-8,292353
408,787628	-0,003236	-0,003201	0,367909	-8,311765
408,787628	-0,003237	-0,003201	0,367909	-8,311765
408,787628	-0,003236	-0,003198	0,367909	-8,330588
408,787628	-0,003233	-0,003201	0,367909	-8,330588
409,481659	-0,003233	-0,003201	0,368533	-8,350294
409,481659	-0,003236	-0,003203	0,368533	-8,350294
409,481659	-0,003233	-0,003201	0,368533	-8,369706
409,481659	-0,003235	-0,003201	0,368533	-8,369706
409,481659	-0,003236	-0,003201	0,368533	-8,389117
409,481659	-0,003235	-0,003203	0,368533	-8,389117
410,86972	-0,003233	-0,003202	0,369783	-8,407647
410,86972	-0,003235	-0,003201	0,369783	-8,426471
409,481659	-0,003235	-0,003201	0,368533	-8,426471
409,481659	-0,003235	-0,0032	0,368533	-8,445588
410,86972	-0,003235	-0,003201	0,369783	-8,445588
410,86972	-0,003233	-0,003201	0,369783	-8,464412
410,86972	-0,003236	-0,003203	0,369783	-8,464412
410,17569	-0,003233	-0,0032	0,369158	-8,483824
410,17569	-0,003235	-0,003202	0,369158	-8,483824
410,86972	-0,003235	-0,003202	0,369783	-8,503235
410,86972	-0,003235	-0,003202	0,369783	-8,503235
411,563751	-0,003238	-0,003201	0,370407	-8,522353
411,563751	-0,003233	-0,0032	0,370407	-8,522353
410,86972	-0,003233	-0,003202	0,369783	-8,541471
410,86972	-0,003233	-0,003201	0,369783	-8,541471
411,563751	-0,003236	-0,003202	0,370407	-8,560588
411,563751	-0,003235	-0,003201	0,370407	-8,560588
411,563751	-0,003237	-0,0032	0,370407	-8,579706
411,563751	-0,003235	-0,003201	0,370407	-8,579706
411,563751	-0,003238	-0,0032	0,370407	-8,598824
411,563751	-0,003235	-0,003202	0,370407	-8,598824
412,951843	-0,003233	-0,003203	0,371657	-8,618824
412,951843	-0,003233	-0,003198	0,371657	-8,618824
412,257812	-0,003233	-0,003201	0,371032	-8,638824
412,257812	-0,003236	-0,003201	0,371032	-8,638824
413,645874	-0,003236	-0,003201	0,372281	-8,659118
413,645874	-0,003236	-0,0032	0,372281	-8,659118
412,951843	-0,003236	-0,0032	0,371657	-8,679117
412,951843	-0,003236	-0,003201	0,371657	-8,679117
413,645874	-0,003235	-0,003202	0,372281	-8,699411
413,645874	-0,003235	-0,0032	0,372281	-8,699411
415,033936	-0,003235	-0,0032	0,373531	-8,719118
415,033936	-0,003235	-0,003201	0,373531	-8,719118
414,339905	-0,003236	-0,003201	0,372906	-8,739118
414,339905	-0,003236	-0,0032	0,372906	-8,739118
415,727997	-0,003235	-0,003201	0,374155	-8,758235
415,727997	-0,003238	-0,003201	0,374155	-8,758235
414,339905	-0,003238	-0,003201	0,372906	-8,778529
414,339905	-0,003235	-0,003201	0,372906	-8,778529
414,339905	-0,003235	-0,003201	0,372906	-8,797059
414,339905	-0,003236	-0,003201	0,372906	-8,815883
415,033936	-0,003236	-0,003201	0,373531	-8,815883
415,033936	-0,003236	-0,003201	0,373531	-8,835
414,339905	-0,003235	-0,003202	0,372906	-8,835
414,339905	-0,003235	-0,003202	0,372906	-8,854706
415,727997	-0,003235	-0,003202	0,374155	-8,854706
415,033936	-0,003235	-0,003202	0,373531	-8,873529
415,033936	-0,003237	-0,003202	0,373531	-8,873529
417,116058	-0,003237	-0,003202	0,375404	-8,892647
417,116058	-0,003235	-0,0032	0,375404	-8,892647
416,422028	-0,003235	-0,0032	0,37478	-8,911177
416,422028	-0,003236	-0,0032	0,37478	-8,911177
415,727997	-0,003236	-0,0032	0,374155	-8,930294
415,727997	-0,003235	-0,003202	0,374155	-8,930294
415,727997	-0,003235	-0,003202	0,374155	-8,949706
415,727997	-0,003235	-0,003202	0,374155	-8,949706
415,727997	-0,003235	-0,003202	0,374155	-8,968823
415,727997	-0,003233	-0,003201	0,374155	-8,968823
417,116058	-0,003236	-0,003201	0,375404	-8,988529
417,116058	-0,003235	-0,003201	0,375404	-8,988529
416,422028	-0,003236	-0,0032	0,37478	-9,008235
416,422028	-0,003236	-0,003201	0,37478	-9,008235
416,422028	-0,003236	-0,003201	0,37478	-9,027353
416,422028	-0,003236	-0,003203	0,37478	-9,027353
416,422028	-0,003235	-0,003202	0,37478	-9,047059
416,422028	-0,003235	-0,003202	0,37478	-9,065883
419,198151	-0,003235	-0,003198	0,377278	-9,065883
419,198151	-0,003233	-0,003201	0,377278	-9,084706
418,50412	-0,003233	-0,0032	0,376654	-9,084706
418,50412	-0,003233	-0,0032	0,376654	-9,104117
417,116058	-0,003236	-0,003201	0,375404	-9,104117
417,116058	-0,003235	-0,003201	0,375404	-9,122941
417,116058	-0,003233	-0,003198	0,375404	-9,122941
417,116058	-0,003233	-0,003202	0,375404	-9,142058
417,116058	-0,003233	-0,003201	0,375404	-9,142058
418,50412	-0,003235	-0,003201	0,376654	-9,16147
418,50412	-0,003237	-0,003202	0,376654	-9,16147
419,198151	-0,003235	-0,003202	0,377278	-9,180882
419,198151	-0,003235	-0,003202	0,377278	-9,180882
420,586243	-0,003236	-0,003201	0,378528	-9,200294
420,586243	-0,003233	-0,003202	0,378528	-9,200294
419,198151	-0,003235	-0,003202	0,377278	-9,219118
419,198151	-0,003236	-0,003201	0,377278	-9,219118
417,810089	-0,003236	-0,0032	0,376029	-9,238529
417,810089	-0,003236	-0,003201	0,376029	-9,238529
418,50412	-0,003236	-0,0032	0,376654	-9,258235
418,50412	-0,003235	-0,0032	0,376654	-9,258235
417,116058	-0,003235	-0,003202	0,375404	-9,276765
417,116058	-0,003235	-0,003201	0,375404	-9,276765
418,50412	-0,003235	-0,003203	0,376654	-9,296764
418,50412	-0,003235	-0,003201	0,376654	-9,315
419,198151	-0,003235	-0,0032	0,377278	-9,315
419,198151	-0,003238	-0,003202	0,377278	-9,334412
419,198151	-0,003233	-0,003203	0,377278	-9,334412
419,198151	-0,003235	-0,0032	0,377278	-9,353529
419,198151	-0,003233	-0,003201	0,377278	-9,353529
419,198151	-0,003235	-0,0032	0,377278	-9,372941
419,198151	-0,003235	-0,0032	0,377278	-9,372941
419,198151	-0,003238	-0,003201	0,377278	-9,391471
419,198151	-0,003236	-0,003202	0,377278	-9,391471
418,50412	-0,003232	-0,0032	0,376654	-9,410295
418,50412	-0,003236	-0,003201	0,376654	-9,410295
420,586243	-0,003235	-0,003202	0,378528	-9,429412
420,586243	-0,003235	-0,003202	0,378528	-9,429412
421,280273	-0,003233	-0,003201	0,379152	-9,448824
421,280273	-0,003235	-0,003203	0,379152	-9,448824
421,280273	-0,003236	-0,003202	0,379152	-9,467941
421,280273	-0,003235	-0,003201	0,379152	-9,467941
421,974304	-0,003235	-0,003202	0,379777	-9,488235
421,974304	-0,003235	-0,0032	0,379777	-9,488235
420,586243	-0,003235	-0,003202	0,378528	-9,507941
420,586243	-0,003237	-0,003204	0,378528	-9,507941
421,280273	-0,003235	-0,003202	0,379152	-9,526765
421,280273	-0,003236	-0,003201	0,379152	-9,526765
421,974304	-0,003236	-0,0032	0,379777	-9,545588
421,974304	-0,003236	-0,003198	0,379777	-9,564706
421,974304	-0,003235	-0,003201	0,379777	-9,564706
421,974304	-0,003235	-0,003202	0,379777	-9,583529
421,974304	-0,003233	-0,003201	0,379777	-9,583529
421,280273	-0,003233	-0,003197	0,379152	-9,602942
421,280273	-0,003235	-0,003198	0,379152	-9,602942
421,974304	-0,003236	-0,003202	0,379777	-9,622059
421,974304	-0,003236	-0,003201	0,379777	-9,622059
422,668335	-0,003235	-0,003201	0,380402	-9,641471
422,668335	-0,003236	-0,003202	0,380402	-9,641471
421,974304	-0,003235	-0,003201	0,379777	-9,660295
421,974304	-0,003235	-0,003198	0,379777	-9,660295
423,362396	-0,003235	-0,0032	0,381026	-9,68
423,362396	-0,003235	-0,0032	0,381026	-9,68
422,668335	-0,003235	-0,0032	0,380402	-9,698824
422,668335	-0,003236	-0,003198	0,380402	-9,698824
423,362396	-0,003235	-0,003201	0,381026	-9,71853
423,362396	-0,003233	-0,003201	0,381026	-9,71853
423,362396	-0,003235	-0,003201	0,381026	-9,738235
423,362396	-0,003236	-0,0032	0,381026	-9,738235
424,750458	-0,003235	-0,003202	0,382275	-9,757941
424,750458	-0,003233	-0,003198	0,382275	-9,757941
423,362396	-0,003233	-0,003198	0,381026	-9,777941
423,362396	-0,003235	-0,0032	0,381026	-9,777941
423,362396	-0,003236	-0,003203	0,381026	-9,798235
423,362396	-0,003236	-0,0032	0,381026	-9,798235
423,362396	-0,003235	-0,0032	0,381026	-9,818235
423,362396	-0,003235	-0,0032	0,381026	-9,818235
422,668335	-0,003237	-0,003201	0,380402	-9,837941
422,668335	-0,003235	-0,003198	0,380402	-9,837941
423,362396	-0,003236	-0,003201	0,381026	-9,856471
423,362396	-0,003235	-0,0032	0,381026	-9,875588
425,444489	-0,003236	-0,0032	0,3829	-9,875588
425,444489	-0,003235	-0,003201	0,3829	-9,894706
424,056427	-0,003235	-0,0032	0,381651	-9,894706
423,362396	-0,003236	-0,003201	0,381026	-9,913823
423,362396	-0,003235	-0,003202	0,381026	-9,913823
423,362396	-0,003235	-0,003201	0,381026	-9,932647
423,362396	-0,003237	-0,003201	0,381026	-9,932647
423,362396	-0,003233	-0,003201	0,381026	-9,951765
423,362396	-0,003236	-0,0032	0,381026	-9,951765
423,362396	-0,003236	-0,003202	0,381026	-9,970882
423,362396	-0,003239	-0,003201	0,381026	-9,970882
424,056427	-0,003235	-0,0032	0,381651	-9,99
424,056427	-0,003235	-0,003202	0,381651	-9,99
424,056427	-0,003236	-0,003201	0,381651	-10,009118
424,056427	-0,003236	-0,003201	0,381651	-10,009118
425,444489	-0,003235	-0,003201	0,3829	-10,029118
425,444489	-0,003235	-0,003203	0,3829	-10,029118
424,750458	-0,003235	-0,0032	0,382275	-10,04853
424,750458	-0,003236	-0,003203	0,382275	-10,04853
424,056427	-0,003236	-0,003202	0,381651	-10,068235
424,056427	-0,003232	-0,003201	0,381651	-10,068235
423,362396	-0,003237	-0,003201	0,381026	-10,087647
423,362396	-0,003236	-0,003198	0,381026	-10,087647
424,750458	-0,003237	-0,003201	0,382275	-10,107647
424,750458	-0,003235	-0,003198	0,382275	-10,107647
424,750458	-0,003232	-0,003202	0,382275	-10,127647
424,750458	-0,003235	-0,003202	0,382275	-10,127647
425,444489	-0,003233	-0,0032	0,3829	-10,147942
425,444489	-0,003235	-0,003203	0,3829	-10,147942
424,750458	-0,003236	-0,003202	0,382275	-10,167941
424,750458	-0,003232	-0,003201	0,382275	-10,167941
425,444489	-0,003233	-0,003201	0,3829	-10,187942
425,444489	-0,003235	-0,003201	0,3829	-10,187942
425,444489	-0,003235	-0,003202	0,3829	-10,207941
425,444489	-0,003236	-0,0032	0,3829	-10,207941
426,138519	-0,003233	-0,003201	0,383525	-10,227942
426,138519	-0,003233	-0,003203	0,383525	-10,227942
426,138519	-0,003235	-0,003201	0,383525	-10,247941
426,138519	-0,003235	-0,003198	0,383525	-10,247941
425,444489	-0,003233	-0,003201	0,3829	-10,267647
425,444489	-0,003235	-0,003201	0,3829	-10,267647
424,056427	-0,003236	-0,003201	0,381651	-10,287647
424,056427	-0,003233	-0,0032	0,381651	-10,287647
425,444489	-0,003233	-0,003201	0,3829	-10,307941
425,444489	-0,003233	-0,0032	0,3829	-10,307941
426,832581	-0,003235	-0,003202	0,384149	-10,327647
426,832581	-0,003236	-0,003202	0,384149	-10,327647
425,444489	-0,003236	-0,0032	0,3829	-10,347941
425,444489	-0,003236	-0,003202	0,3829	-10,347941
425,444489	-0,003236	-0,0032	0,3829	-10,367941
425,444489	-0,003233	-0,003203	0,3829	-10,367941
425,444489	-0,003233	-0,003203	0,3829	-10,387941
425,444489	-0,003233	-0,003202	0,3829	-10,387941
425,444489	-0,003233	-0,003201	0,3829	-10,407941
425,444489	-0,003233	-0,003198	0,3829	-10,407941
424,750458	-0,003235	-0,003202	0,382275	-10,426471
424,750458	-0,003233	-0,003202	0,382275	-10,426471
426,138519	-0,003233	-0,003202	0,383525	-10,445883
426,138519	-0,003235	-0,003202	0,383525	-10,464705
426,138519	-0,003237	-0,003201	0,383525	-10,464705
426,138519	-0,003233	-0,0032	0,383525	-10,484118
426,832581	-0,003235	-0,0032	0,384149	-10,484118
427,526611	-0,003236	-0,003201	0,384774	-10,503235
427,526611	-0,003236	-0,003202	0,384774	-10,503235
427,526611	-0,003235	-0,003201	0,384774	-10,522353
427,526611	-0,003235	-0,0032	0,384774	-10,522353
426,138519	-0,003235	-0,003201	0,383525	-10,541764
426,138519	-0,003233	-0,0032	0,383525	-10,541764
427,526611	-0,003235	-0,003202	0,384774	-10,560883
427,526611	-0,003235	-0,003202	0,384774	-10,560883
426,138519	-0,003235	-0,003201	0,383525	-10,58
426,138519	-0,003236	-0,003202	0,383525	-10,58
426,138519	-0,003235	-0,003201	0,383525	-10,599117
426,138519	-0,003237	-0,0032	0,383525	-10,599117
426,832581	-0,003236	-0,003201	0,384149	-10,617647
426,832581	-0,003236	-0,003202	0,384149	-10,617647
426,832581	-0,003236	-0,0032	0,384149	-10,637353
426,832581	-0,003235	-0,003202	0,384149	-10,637353
427,526611	-0,003236	-0,003201	0,384774	-10,657353
427,526611	-0,003235	-0,003202	0,384774	-10,657353
427,526611	-0,003236	-0,003202	0,384774	-10,677647
427,526611	-0,003235	-0,003201	0,384774	-10,677647
426,832581	-0,003235	-0,003201	0,384149	-10,696177
426,832581	-0,003233	-0,003202	0,384149	-10,696177
426,832581	-0,003235	-0,003201	0,384149	-10,716176
426,832581	-0,003233	-0,003202	0,384149	-10,735
426,832581	-0,003237	-0,003201	0,384149	-10,735
426,832581	-0,003236	-0,003202	0,384149	-10,753823
427,526611	-0,003235	-0,003202	0,384774	-10,753823
427,526611	-0,003235	-0,003202	0,384774	-10,772647
428,220642	-0,003235	-0,003202	0,385399	-10,772647
426,832581	-0,003236	-0,003202	0,384149	-10,792059
426,832581	-0,003237	-0,003198	0,384149	-10,792059
428,220642	-0,003236	-0,0032	0,385399	-10,811765
428,220642	-0,003236	-0,003201	0,385399	-10,811765
428,914673	-0,003236	-0,003202	0,386023	-10,830588
428,914673	-0,003237	-0,003202	0,386023	-10,830588
427,526611	-0,003233	-0,003201	0,384774	-10,85
427,526611	-0,003232	-0,003201	0,384774	-10,85
426,832581	-0,003233	-0,003201	0,384149	-10,869118
426,832581	-0,003235	-0,003201	0,384149	-10,869118
429,608704	-0,003235	-0,003201	0,386648	-10,888235
429,608704	-0,003235	-0,003201	0,386648	-10,888235
428,220642	-0,003235	-0,003202	0,385399	-10,907353
428,220642	-0,003236	-0,003201	0,385399	-10,907353
427,526611	-0,003236	-0,003203	0,384774	-10,926764
427,526611	-0,003235	-0,003201	0,384774	-10,926764
428,220642	-0,003235	-0,003203	0,385399	-10,947353
428,220642	-0,003235	-0,003201	0,385399	-10,947353
428,914673	-0,003236	-0,003201	0,386023	-10,967353
428,914673	-0,003235	-0,0032	0,386023	-10,967353
428,914673	-0,003235	-0,003201	0,386023	-10,987353
428,914673	-0,003236	-0,003202	0,386023	-10,987353
428,914673	-0,003236	-0,0032	0,386023	-11,005882
428,914673	-0,003236	-0,003198	0,386023	-11,025
426,832581	-0,003235	-0,0032	0,384149	-11,025
426,832581	-0,003231	-0,003202	0,384149	-11,043823
429,608704	-0,003236	-0,003202	0,386648	-11,043823
428,220642	-0,003237	-0,0032	0,385399	-11,063235
428,220642	-0,003235	-0,003202	0,385399	-11,063235
428,220642	-0,003235	-0,003202	0,385399	-11,082059
428,220642	-0,003235	-0,003201	0,385399	-11,082059
428,914673	-0,003235	-0,003202	0,386023	-11,100883
428,914673	-0,003237	-0,003201	0,386023	-11,100883
428,914673	-0,003235	-0,0032	0,386023	-11,120295
428,914673	-0,003238	-0,003202	0,386023	-11,120295
428,220642	-0,003236	-0,003202	0,385399	-11,139412
428,220642	-0,003235	-0,0032	0,385399	-11,139412
428,914673	-0,003235	-0,0032	0,386023	-11,158529
428,914673	-0,003236	-0,0032	0,386023	-11,158529
429,608704	-0,003237	-0,0032	0,386648	-11,177647
429,608704	-0,003235	-0,0032	0,386648	-11,177647
429,608704	-0,003236	-0,003201	0,386648	-11,197059
429,608704	-0,003235	-0,003203	0,386648	-11,197059
428,914673	-0,003235	-0,003203	0,386023	-11,215882
428,914673	-0,003236	-0,003202	0,386023	-11,215882
430,996796	-0,003236	-0,003202	0,387897	-11,235
430,996796	-0,003235	-0,003202	0,387897	-11,253823
430,302765	-0,003236	-0,003198	0,387272	-11,253823
430,302765	-0,003237	-0,003202	0,387272	-11,273235
429,608704	-0,003235	-0,003202	0,386648	-11,273235
430,302765	-0,003233	-0,003201	0,387272	-11,292353
430,302765	-0,003235	-0,003198	0,387272	-11,292353
430,302765	-0,003233	-0,003201	0,387272	-11,311176
430,302765	-0,003235	-0,003201	0,387272	-11,311176
429,608704	-0,003235	-0,0032	0,386648	-11,330588
429,608704	-0,003236	-0,003201	0,386648	-11,330588
429,608704	-0,003238	-0,0032	0,386648	-11,349706
429,608704	-0,003233	-0,0032	0,386648	-11,349706
428,914673	-0,003235	-0,003201	0,386023	-11,369118
428,914673	-0,003233	-0,003202	0,386023	-11,369118
430,996796	-0,003235	-0,003201	0,387897	-11,387941
430,996796	-0,003233	-0,003198	0,387897	-11,387941
430,302765	-0,003233	-0,003201	0,387272	-11,407647
430,302765	-0,003236	-0,003201	0,387272	-11,407647
430,302765	-0,003235	-0,0032	0,387272	-11,426764
430,302765	-0,003235	-0,003203	0,387272	-11,426764
428,220642	-0,003237	-0,0032	0,385399	-11,446765
428,220642	-0,003236	-0,003203	0,385399	-11,446765
428,914673	-0,003235	-0,003203	0,386023	-11,466764
428,914673	-0,003235	-0,003202	0,386023	-11,466764
430,302765	-0,003235	-0,003201	0,387272	-11,487353
430,302765	-0,003236	-0,003201	0,387272	-11,487353
430,996796	-0,003236	-0,003201	0,387897	-11,507648
430,996796	-0,003236	-0,0032	0,387897	-11,507648
430,302765	-0,003236	-0,0032	0,387272	-11,527059
430,302765	-0,003233	-0,0032	0,387272	-11,527059
430,302765	-0,003235	-0,003203	0,387272	-11,547059
430,302765	-0,003236	-0,003202	0,387272	-11,547059
430,302765	-0,003232	-0,003202	0,387272	-11,567059
430,302765	-0,003238	-0,003201	0,387272	-11,567059
429,608704	-0,003233	-0,003201	0,386648	-11,587059
429,608704	-0,003232	-0,003201	0,386648	-11,587059
430,996796	-0,003235	-0,003202	0,387897	-11,606765
430,996796	-0,003235	-0,003201	0,387897	-11,606765
430,302765	-0,003236	-0,003201	0,387272	-11,627059
430,302765	-0,003233	-0,003201	0,387272	-11,627059
430,302765	-0,003233	-0,0032	0,387272	-11,647058
430,302765	-0,003233	-0,003201	0,387272	-11,647058
431,690826	-0,003233	-0,003201	0,388522	-11,667059
431,690826	-0,003236	-0,0032	0,388522	-11,667059
430,996796	-0,003236	-0,003202	0,387897	-11,687058
430,996796	-0,003233	-0,003201	0,387897	-11,687058
430,302765	-0,003233	-0,003202	0,387272	-11,705294
430,302765	-0,003235	-0,0032	0,387272	-11,705294
430,996796	-0,003233	-0,003201	0,387897	-11,724412
430,996796	-0,003235	-0,003201	0,387897	-11,743236
431,690826	-0,003233	-0,003201	0,388522	-11,743236
431,690826	-0,003235	-0,0032	0,388522	-11,762647
430,996796	-0,003233	-0,0032	0,387897	-11,762647
431,690826	-0,003235	-0,0032	0,388522	-11,781177
431,690826	-0,003233	-0,0032	0,388522	-11,781177
431,690826	-0,003235	-0,003202	0,388522	-11,800589
431,690826	-0,003236	-0,003202	0,388522	-11,800589
432,384857	-0,003235	-0,0032	0,389146	-11,819706
432,384857	-0,003236	-0,003201	0,389146	-11,819706
430,302765	-0,003235	-0,0032	0,387272	-11,838823
430,302765	-0,003238	-0,003201	0,387272	-11,838823
430,302765	-0,003236	-0,0032	0,387272	-11,857942
430,302765	-0,003233	-0,003201	0,387272	-11,857942
430,996796	-0,003236	-0,0032	0,387897	-11,877647
430,996796	-0,003236	-0,0032	0,387897	-11,877647
431,690826	-0,003235	-0,003201	0,388522	-11,897058
431,690826	-0,003235	-0,0032	0,388522	-11,897058
431,690826	-0,003236	-0,003201	0,388522	-11,916764
431,690826	-0,003233	-0,003201	0,388522	-11,916764
431,690826	-0,003236	-0,0032	0,388522	-11,936471
431,690826	-0,003236	-0,003202	0,388522	-11,936471
432,384857	-0,003235	-0,0032	0,389146	-11,95647
432,384857	-0,003235	-0,003201	0,389146	-11,95647
430,996796	-0,003238	-0,0032	0,387897	-11,975588
430,996796	-0,003235	-0,003201	0,387897	-11,975588
430,302765	-0,003236	-0,003203	0,387272	-11,995
430,302765	-0,003235	-0,003202	0,387272	-12,014117
430,302765	-0,003236	-0,003202	0,387272	-12,014117
430,302765	-0,003235	-0,003202	0,387272	-12,032941
430,302765	-0,003235	-0,0032	0,387272	-12,032941
430,996796	-0,003235	-0,003201	0,387897	-12,052353
430,996796	-0,003236	-0,0032	0,387897	-12,052353
430,996796	-0,003236	-0,0032	0,387897	-12,07147
430,996796	-0,003236	-0,003202	0,387897	-12,07147
431,690826	-0,003233	-0,003201	0,388522	-12,090294
431,690826	-0,003237	-0,003201	0,388522	-12,090294
432,384857	-0,003237	-0,0032	0,389146	-12,109412
432,384857	-0,003233	-0,0032	0,389146	-12,109412
430,996796	-0,003235	-0,003201	0,387897	-12,12853
430,996796	-0,003235	-0,0032	0,387897	-12,12853
431,690826	-0,003235	-0,003201	0,388522	-12,147942
431,690826	-0,003235	-0,003201	0,388522	-12,147942
431,690826	-0,003237	-0,003198	0,388522	-12,166764
431,690826	-0,003233	-0,0032	0,388522	-12,166764
431,690826	-0,003235	-0,0032	0,388522	-12,186471
431,690826	-0,003233	-0,003202	0,388522	-12,186471
430,996796	-0,003235	-0,003201	0,387897	-12,20647
430,996796	-0,003235	-0,0032	0,387897	-12,20647
432,384857	-0,003235	-0,003197	0,389146	-12,225294
432,384857	-0,003235	-0,003201	0,389146	-12,225294
432,384857	-0,003236	-0,003198	0,389146	-12,244118
432,384857	-0,003235	-0,0032	0,389146	-12,263235
431,690826	-0,003236	-0,0032	0,388522	-12,263235
431,690826	-0,003235	-0,003203	0,388522	-12,282353
431,690826	-0,003238	-0,0032	0,388522	-12,282353
430,996796	-0,003237	-0,003202	0,387897	-12,301176
430,996796	-0,003233	-0,0032	0,387897	-12,301176
432,384857	-0,003235	-0,003201	0,389146	-12,320588
432,384857	-0,003235	-0,0032	0,389146	-12,320588
432,384857	-0,003235	-0,003201	0,389146	-12,339705
432,384857	-0,003235	-0,003201	0,389146	-12,339705
432,384857	-0,003235	-0,003201	0,389146	-12,359412
432,384857	-0,003237	-0,003201	0,389146	-12,359412
432,384857	-0,003235	-0,003203	0,389146	-12,37853
432,384857	-0,003237	-0,0032	0,389146	-12,37853
430,996796	-0,003236	-0,003201	0,387897	-12,397647
430,996796	-0,003235	-0,003203	0,387897	-12,397647
433,078888	-0,003236	-0,003201	0,389771	-12,416764
433,078888	-0,003233	-0,003198	0,389771	-12,416764
432,384857	-0,003237	-0,0032	0,389146	-12,436176
432,384857	-0,003237	-0,0032	0,389146	-12,436176
432,384857	-0,003233	-0,0032	0,389146	-12,45647
432,384857	-0,003238	-0,003202	0,389146	-12,45647
432,384857	-0,003236	-0,0032	0,389146	-12,474412
432,384857	-0,003233	-0,003201	0,389146	-12,474412
433,078888	-0,003235	-0,003202	0,389771	-12,494411
433,078888	-0,003235	-0,003201	0,389771	-12,513235
431,690826	-0,003237	-0,003198	0,388522	-12,513235
431,690826	-0,003232	-0,0032	0,388522	-12,532353
433,078888	-0,003236	-0,003202	0,389771	-12,532353
431,690826	-0,003236	-0,003201	0,388522	-12,550882
431,690826	-0,003233	-0,003198	0,388522	-12,550882
432,384857	-0,003235	-0,0032	0,389146	-12,57
432,384857	-0,003233	-0,003201	0,389146	-12,57
431,690826	-0,003235	-0,003201	0,388522	-12,589118
431,690826	-0,003236	-0,0032	0,388522	-12,589118
433,078888	-0,003236	-0,003202	0,389771	-12,608529
433,078888	-0,003236	-0,003201	0,389771	-12,608529
431,690826	-0,003235	-0,003201	0,388522	-12,627647
431,690826	-0,003235	-0,0032	0,388522	-12,627647
433,772949	-0,003235	-0,003202	0,390396	-12,646471
433,772949	-0,003236	-0,003201	0,390396	-12,646471
430,996796	-0,003236	-0,003201	0,387897	-12,666177
430,996796	-0,003236	-0,003202	0,387897	-12,666177
433,078888	-0,003235	-0,003201	0,389771	-12,685883
433,078888	-0,003236	-0,003201	0,389771	-12,685883
431,690826	-0,003235	-0,003201	0,388522	-12,706177
431,690826	-0,003233	-0,003201	0,388522	-12,706177
432,384857	-0,003235	-0,003201	0,389146	-12,726471
432,384857	-0,003235	-0,003201	0,389146	-12,726471
433,078888	-0,003235	-0,0032	0,389771	-12,746177
433,078888	-0,003236	-0,003202	0,389771	-12,746177
432,384857	-0,003233	-0,003201	0,389146	-12,765882
432,384857	-0,003235	-0,003201	0,389146	-12,765882
433,772949	-0,003235	-0,003201	0,390396	-12,783529
433,772949	-0,003233	-0,0032	0,390396	-12,802647
433,078888	-0,003236	-0,003201	0,389771	-12,802647
433,078888	-0,003236	-0,003201	0,389771	-12,822059
433,772949	-0,003236	-0,003201	0,390396	-12,822059
432,384857	-0,003236	-0,0032	0,389146	-12,842059
432,384857	-0,003236	-0,003201	0,389146	-12,842059
433,772949	-0,003236	-0,003201	0,390396	-12,860883
433,772949	-0,003231	-0,0032	0,390396	-12,860883
433,078888	-0,003233	-0,003201	0,389771	-12,879705
433,078888	-0,003232	-0,003201	0,389771	-12,879705
433,078888	-0,003233	-0,003202	0,389771	-12,898824
433,078888	-0,003236	-0,003202	0,389771	-12,898824
434,46698	-0,003236	-0,0032	0,39102	-12,917941
434,46698	-0,003236	-0,003201	0,39102	-12,917941
433,078888	-0,003235	-0,003201	0,389771	-12,936765
433,078888	-0,003235	-0,0032	0,389771	-12,936765
433,078888	-0,003236	-0,0032	0,389771	-12,955882
433,078888	-0,003236	-0,003201	0,389771	-12,955882
433,078888	-0,003235	-0,003203	0,389771	-12,975883
433,078888	-0,003236	-0,003201	0,389771	-12,975883
431,690826	-0,003232	-0,003202	0,388522	-12,996177
431,690826	-0,003235	-0,003203	0,388522	-12,996177
433,772949	-0,003236	-0,0032	0,390396	-13,016176
433,772949	-0,003236	-0,0032	0,390396	-13,016176
433,772949	-0,003235	-0,0032	0,390396	-13,03647
433,772949	-0,003235	-0,0032	0,390396	-13,03647
433,078888	-0,003237	-0,0032	0,389771	-13,055882
433,078888	-0,003233	-0,003202	0,389771	-13,055882
432,384857	-0,003233	-0,003204	0,389146	-13,074411
432,384857	-0,003236	-0,003201	0,389146	-13,074411
432,384857	-0,003232	-0,003204	0,389146	-13,093823
432,384857	-0,003233	-0,003202	0,389146	-13,112941
433,772949	-0,003233	-0,003201	0,390396	-13,112941
433,772949	-0,003233	-0,0032	0,390396	-13,132353
432,384857	-0,003237	-0,003201	0,389146	-13,132353
432,384857	-0,003235	-0,003201	0,389146	-13,15147
430,996796	-0,003235	-0,0032	0,387897	-13,15147
432,384857	-0,003237	-0,003204	0,389146	-13,170294
432,384857	-0,003235	-0,003198	0,389146	-13,170294
433,772949	-0,003236	-0,003201	0,390396	-13,189706
433,772949	-0,003233	-0,0032	0,390396	-13,189706
431,690826	-0,003236	-0,0032	0,388522	-13,208823
431,690826	-0,003235	-0,003203	0,388522	-13,208823
433,772949	-0,003236	-0,0032	0,390396	-13,228235
433,772949	-0,003235	-0,0032	0,390396	-13,228235
433,078888	-0,003235	-0,0032	0,389771	-13,247353
433,078888	-0,003235	-0,0032	0,389771	-13,247353
433,078888	-0,003236	-0,003201	0,389771	-13,266176
433,078888	-0,003233	-0,003201	0,389771	-13,266176
433,772949	-0,003233	-0,003203	0,390396	-13,285588
433,772949	-0,003235	-0,0032	0,390396	-13,285588
433,078888	-0,003233	-0,003202	0,389771	-13,305294
433,078888	-0,003233	-0,003198	0,389771	-13,305294
432,384857	-0,003236	-0,003202	0,389146	-13,325882
432,384857	-0,003233	-0,003201	0,389146	-13,325882
433,078888	-0,003233	-0,003203	0,389771	-13,345882
433,078888	-0,003237	-0,0032	0,389771	-13,345882
433,772949	-0,003236	-0,003202	0,390396	-13,365882
433,772949	-0,003236	-0,003201	0,390396	-13,365882
433,078888	-0,003235	-0,003198	0,389771	-13,385294
433,078888	-0,003235	-0,0032	0,389771	-13,385294
433,078888	-0,003238	-0,003201	0,389771	-13,403529
433,078888	-0,003233	-0,003202	0,389771	-13,422647
433,772949	-0,003238	-0,0032	0,390396	-13,422647
432,384857	-0,003233	-0,003202	0,389146	-13,44147
432,384857	-0,003232	-0,003202	0,389146	-13,44147
434,46698	-0,003236	-0,003201	0,39102	-13,460882
434,46698	-0,003236	-0,003203	0,39102	-13,460882
433,772949	-0,003233	-0,003201	0,390396	-13,479412
433,772949	-0,003235	-0,003202	0,390396	-13,479412
435,161011	-0,003233	-0,003201	0,391645	-13,499118
435,161011	-0,003233	-0,003201	0,391645	-13,499118
433,078888	-0,003236	-0,0032	0,389771	-13,518529
433,078888	-0,003235	-0,0032	0,389771	-13,518529
433,772949	-0,003235	-0,0032	0,390396	-13,537353
433,772949	-0,003235	-0,0032	0,390396	-13,537353
433,078888	-0,003235	-0,003202	0,389771	-13,557059
433,078888	-0,003233	-0,0032	0,389771	-13,557059
433,772949	-0,003233	-0,003201	0,390396	-13,575882
433,772949	-0,003233	-0,003201	0,390396	-13,575882
432,384857	-0,003236	-0,0032	0,389146	-13,595882
432,384857	-0,003235	-0,003198	0,389146	-13,595882
433,772949	-0,003235	-0,003202	0,390396	-13,615294
433,772949	-0,003235	-0,003202	0,390396	-13,615294
433,078888	-0,003235	-0,003202	0,389771	-13,635294
433,078888	-0,003235	-0,003201	0,389771	-13,635294
433,078888	-0,003232	-0,003202	0,389771	-13,654118
433,078888	-0,003236	-0,003201	0,389771	-13,654118
433,078888	-0,003237	-0,003203	0,389771	-13,67353
433,078888	-0,003235	-0,003202	0,389771	-13,692647
434,46698	-0,003236	-0,0032	0,39102	-13,692647
434,46698	-0,003235	-0,003201	0,39102	-13,711764
433,078888	-0,003235	-0,003202	0,389771	-13,711764
433,772949	-0,003235	-0,003201	0,390396	-13,731176
433,772949	-0,003235	-0,003202	0,390396	-13,731176
434,46698	-0,003235	-0,003198	0,39102	-13,749706
434,46698	-0,003235	-0,003203	0,39102	-13,749706
433,772949	-0,003235	-0,003201	0,390396	-13,768824
433,772949	-0,003233	-0,003203	0,390396	-13,768824
433,772949	-0,003236	-0,003201	0,390396	-13,787647
433,772949	-0,003235	-0,003201	0,390396	-13,787647
433,772949	-0,003235	-0,003202	0,390396	-13,806765
433,772949	-0,003233	-0,003201	0,390396	-13,806765
433,078888	-0,003235	-0,003198	0,389771	-13,82647
433,078888	-0,003233	-0,003201	0,389771	-13,82647
432,384857	-0,003235	-0,003202	0,389146	-13,845882
432,384857	-0,003233	-0,0032	0,389146	-13,845882
433,772949	-0,003235	-0,003203	0,390396	-13,865588
433,772949	-0,003235	-0,003201	0,390396	-13,865588
433,772949	-0,003233	-0,0032	0,390396	-13,884118
433,772949	-0,003233	-0,0032	0,390396	-13,884118
435,161011	-0,003235	-0,003201	0,391645	-13,903824
435,161011	-0,003235	-0,003202	0,391645	-13,922647
432,384857	-0,003232	-0,003201	0,389146	-13,922647
432,384857	-0,003235	-0,003202	0,389146	-13,941765
435,161011	-0,003235	-0,0032	0,391645	-13,941765
433,078888	-0,003235	-0,0032	0,389771	-13,960588
433,078888	-0,003235	-0,003202	0,389771	-13,960588
432,384857	-0,003236	-0,003202	0,389146	-13,98
432,384857	-0,003236	-0,0032	0,389146	-13,98
433,078888	-0,003236	-0,0032	0,389771	-13,998823
433,078888	-0,003233	-0,0032	0,389771	-13,998823
433,078888	-0,003233	-0,0032	0,389771	-14,018529
433,078888	-0,003235	-0,0032	0,389771	-14,018529
433,772949	-0,003235	-0,0032	0,390396	-14,037647
433,772949	-0,003233	-0,003203	0,390396	-14,037647
434,46698	-0,003235	-0,003198	0,39102	-14,056471
434,46698	-0,003233	-0,0032	0,39102	-14,056471
433,772949	-0,003232	-0,003202	0,390396	-14,075882
433,772949	-0,003237	-0,003201	0,390396	-14,075882
435,161011	-0,003232	-0,003202	0,391645	-14,095294
435,161011	-0,003235	-0,003202	0,391645	-14,095294
433,772949	-0,003235	-0,003198	0,390396	-14,115294
433,772949	-0,003233	-0,0032	0,390396	-14,115294
433,078888	-0,003236	-0,003203	0,389771	-14,135294
433,078888	-0,003235	-0,003201	0,389771	-14,135294
433,772949	-0,003237	-0,0032	0,390396	-14,153824
433,772949	-0,003235	-0,003198	0,390396	-14,172647
435,855042	-0,003235	-0,003201	0,39227	-14,172647
435,855042	-0,003235	-0,003201	0,39227	-14,191765
435,855042	-0,003235	-0,003201	0,39227	-14,191765
433,772949	-0,003236	-0,0032	0,390396	-14,211177
433,772949	-0,003235	-0,0032	0,390396	-14,211177
432,384857	-0,003235	-0,003202	0,389146	-14,230294
432,384857	-0,003236	-0,003203	0,389146	-14,230294
434,46698	-0,003236	-0,0032	0,39102	-14,248823
434,46698	-0,003239	-0,003201	0,39102	-14,248823
433,772949	-0,003236	-0,003201	0,390396	-14,268235
433,772949	-0,003237	-0,0032	0,390396	-14,268235
433,772949	-0,003235	-0,0032	0,390396	-14,287353
433,772949	-0,003236	-0,003201	0,390396	-14,287353
433,772949	-0,003236	-0,003201	0,390396	-14,307353
97,859177	-0,003236	-0,003201	0,088073	-14,307353
32,619724	-0,003237	-0,003203	0,029358	-14,325882
32,619724	-0,003237	-0,003203	0,029358	-14,325882
32,619724	-0,003237	-0,003203	0,029358	-14,348235
2,776147	-0,003237	-0,003203	0,002499	-14,348235
2,776147	-0,003237	-0,003203	0,002499	-14,348235
2,776147	-0,003237	-0,003203	0,002499	-14,348235
2,776147	-0,003235	-0,0032	0,002499	-14,390882
0,694037	-0,003235	-0,0032	0,000625	-14,390882
0,694037	-0,003235	-0,0032	0,000625	-14,390882
0,694037	-0,003235	-0,0032	0,000625	-14,421471
0,694037	-0,003235	-0,0032	0,000625	-14,421471
0,694037	-0,003235	-0,0032	0,000625	-14,421471
0,694037	-0,003233	-0,003201	0,000625	-14,445588
0,694037	-0,003233	-0,003196	0,000625	-14,445588
0	-0,003235	-0,003201	0	-14,465294
0	-0,003235	-0,003201	0	-14,465294
-0,694037	-0,003233	-0,003203	-0,000625	-14,485
-0,694037	-0,003235	-0,0032	-0,000625	-14,485
2,08211	-0,003235	-0,003198	0,001874	-14,50853
2,08211	-0,003235	-0,003202	0,001874	-14,50853
2,08211	-0,003235	-0,003201	0,001874	-14,527353
2,08211	-0,003236	-0,003204	0,001874	-14,527353
1,388073	-0,003233	-0,003203	0,001249	-14,546764
1,388073	-0,003233	-0,003202	0,001249	-14,546764
1,388073	-0,003235	-0,003201	0,001249	-14,565
1,388073	-0,003232	-0,0032	0,001249	-14,565
2,776147	-0,003235	-0,003201	0,002499	-14,585294
2,776147	-0,003235	-0,003201	0,002499	-14,585294
6,24633	-0,003236	-0,003201	0,005622	-14,58853
6,24633	-0,003237	-0,0032	0,005622	-14,58853
6,940367	-0,003236	-0,003201	0,006246	-14,58853
6,940367	-0,003237	-0,003201	0,006246	-14,58853
10,41055	-0,003237	-0,003201	0,009369	-14,58853
10,41055	-0,003232	-0,0032	0,009369	-14,588823
12,492661	-0,003235	-0,003201	0,011243	-14,588823
12,492661	-0,003236	-0,0032	0,011243	-14,58853