## Feuille1
Mesure effectuée le 31/03/2014 à 15:17
exl 116
Vitesse 0.1mm/s
Section 0.9mm2

gain force	gain longi	fact J longi	gain J trans	fact J trans	section mm²
0,004	0,1	2,09	0,1	2,09	0,9

contrainte MPa	def longi	def trans	Force en kN	Position
10,41055	-0,003233	-0,0032	0,009369	-0,002353
11,104588	-0,003235	-0,003201	0,009994	-0,002353
11,798624	-0,003235	-0,003201	0,010619	-0,002353
11,798624	-0,003232	-0,0032	0,010619	-0,002353
11,798624	-0,003233	-0,003201	0,010619	-0,002353
11,798624	-0,003233	-0,0032	0,010619	-0,002353
11,798624	-0,003236	-0,003198	0,010619	-0,002353
13,186697	-0,003236	-0,003198	0,011868	-0,002353
11,798624	-0,003233	-0,003198	0,010619	-0,002353
11,798624	-0,003233	-0,0032	0,010619	-0,002353
11,104588	-0,003233	-0,0032	0,009994	-0,002353
11,104588	-0,003235	-0,003202	0,009994	-0,002353
13,186697	-0,003235	-0,0032	0,011868	-0,002353
13,186697	-0,003235	-0,003202	0,011868	-0,002353
10,41055	-0,003233	-0,0032	0,009369	-0,002353
10,41055	-0,003233	-0,003198	0,009369	-0,002353
10,41055	-0,003237	-0,003198	0,009369	-0,002353
10,41055	-0,003233	-0,003202	0,009369	-0,002353
10,41055	-0,003233	-0,003202	0,009369	-0,002353
12,492661	-0,003233	-0,0032	0,011243	-0,002353
11,104588	-0,003235	-0,003198	0,009994	-0,002353
11,104588	-0,003232	-0,0032	0,009994	-0,002353
9,716514	-0,003233	-0,0032	0,008745	-0,002353
9,716514	-0,003235	-0,003198	0,008745	-0,002353
10,41055	-0,003233	-0,003201	0,009369	-0,002353
10,41055	-0,003235	-0,0032	0,009369	-0,002353
11,798624	-0,003235	-0,0032	0,010619	-0,002353
11,798624	-0,003232	-0,003201	0,010619	-0,002353
9,716514	-0,003232	-0,003201	0,008745	-0,025882
9,716514	-0,003233	-0,0032	0,008745	-0,025882
13,880733	-0,003232	-0,003198	0,012493	-0,047059
13,880733	-0,003233	-0,0032	0,012493	-0,047059
14,574771	-0,003233	-0,0032	0,013117	-0,068529
14,574771	-0,003235	-0,003198	0,013117	-0,068529
14,574771	-0,003232	-0,0032	0,013117	-0,089118
14,574771	-0,003232	-0,0032	0,013117	-0,089118
16,656881	-0,003232	-0,003202	0,014991	-0,109412
16,656881	-0,003233	-0,003198	0,014991	-0,109412
20,127064	-0,003233	-0,003198	0,018114	-0,130588
20,127064	-0,003232	-0,003197	0,018114	-0,130588
20,8211	-0,003232	-0,003198	0,018739	-0,151176
20,8211	-0,003235	-0,003198	0,018739	-0,151176
21,515137	-0,003233	-0,003201	0,019364	-0,171765
21,515137	-0,003232	-0,0032	0,019364	-0,171765
23,597248	-0,003233	-0,0032	0,021238	-0,190882
23,597248	-0,003233	-0,003201	0,021238	-0,190882
25,679358	-0,003233	-0,003201	0,023111	-0,210882
25,679358	-0,003236	-0,0032	0,023111	-0,210882
26,373394	-0,003232	-0,0032	0,023736	-0,232059
26,373394	-0,003233	-0,003202	0,023736	-0,232059
28,455505	-0,003233	-0,003202	0,02561	-0,251176
28,455505	-0,003233	-0,0032	0,02561	-0,251176
31,231651	-0,003233	-0,0032	0,028108	-0,270294
31,231651	-0,003232	-0,0032	0,028108	-0,270294
31,925688	-0,003235	-0,0032	0,028733	-0,29
31,925688	-0,003233	-0,0032	0,028733	-0,29
34,701836	-0,003232	-0,0032	0,031232	-0,309412
34,701836	-0,003233	-0,0032	0,031232	-0,309412
35,39587	-0,003233	-0,0032	0,031856	-0,331765
35,39587	-0,003235	-0,0032	0,031856	-0,331765
35,39587	-0,003235	-0,0032	0,031856	-0,350588
35,39587	-0,003232	-0,0032	0,031856	-0,350588
37,477982	-0,003235	-0,003198	0,03373	-0,37
37,477982	-0,003235	-0,003198	0,03373	-0,37
38,866055	-0,003235	-0,0032	0,034979	-0,389412
38,866055	-0,003231	-0,0032	0,034979	-0,389412
43,030273	-0,003233	-0,003201	0,038727	-0,411765
43,030273	-0,003232	-0,003197	0,038727	-0,411765
43,724312	-0,003233	-0,0032	0,039352	-0,430882
43,724312	-0,003232	-0,003198	0,039352	-0,430882
45,806423	-0,003233	-0,0032	0,041226	-0,45
45,806423	-0,003233	-0,003202	0,041226	-0,45
47,194496	-0,003235	-0,0032	0,042475	-0,470294
47,194496	-0,003233	-0,003201	0,042475	-0,470294
48,582569	-0,003233	-0,003201	0,043724	-0,489706
48,582569	-0,003231	-0,003198	0,043724	-0,489706
49,276604	-0,003231	-0,003198	0,044349	-0,508824
49,276604	-0,003231	-0,003198	0,044349	-0,508824
50,66468	-0,003231	-0,003198	0,045598	-0,529412
50,66468	-0,003235	-0,003198	0,045598	-0,529412
52,746788	-0,003235	-0,003198	0,047472	-0,550294
52,746788	-0,003232	-0,0032	0,047472	-0,550294
55,522934	-0,003233	-0,003196	0,049971	-0,569706
55,522934	-0,003232	-0,0032	0,049971	-0,569706
55,522934	-0,003231	-0,003201	0,049971	-0,59
55,522934	-0,003233	-0,003198	0,049971	-0,59
56,911011	-0,003232	-0,0032	0,05122	-0,607941
56,911011	-0,003235	-0,003201	0,05122	-0,607941
57,605045	-0,003237	-0,003198	0,051845	-0,629118
57,605045	-0,003233	-0,003201	0,051845	-0,629118
57,605045	-0,003232	-0,003198	0,051845	-0,648529
57,605045	-0,003232	-0,0032	0,051845	-0,648529
60,381191	-0,003233	-0,003197	0,054343	-0,668235
60,381191	-0,003233	-0,0032	0,054343	-0,668235
58,993118	-0,003235	-0,0032	0,053094	-0,686765
58,993118	-0,003233	-0,0032	0,053094	-0,686765
59,687157	-0,003231	-0,003201	0,053718	-0,706471
59,687157	-0,003231	-0,003201	0,053718	-0,724706
59,687157	-0,003233	-0,003198	0,053718	-0,724706
59,687157	-0,003235	-0,003198	0,053718	-0,743824
58,299084	-0,003232	-0,0032	0,052469	-0,743824
59,687157	-0,003233	-0,003201	0,053718	-0,763235
59,687157	-0,003235	-0,003198	0,053718	-0,763235
59,687157	-0,003233	-0,0032	0,053718	-0,782059
59,687157	-0,003233	-0,003201	0,053718	-0,782059
59,687157	-0,003233	-0,003201	0,053718	-0,801176
59,687157	-0,003232	-0,003202	0,053718	-0,801176
60,381191	-0,003233	-0,003198	0,054343	-0,820882
60,381191	-0,003233	-0,0032	0,054343	-0,820882
62,463303	-0,003233	-0,003201	0,056217	-0,84
62,463303	-0,003236	-0,0032	0,056217	-0,84
62,463303	-0,003232	-0,0032	0,056217	-0,858824
62,463303	-0,003233	-0,003196	0,056217	-0,858824
63,157341	-0,003233	-0,0032	0,056842	-0,878235
63,157341	-0,003233	-0,003202	0,056842	-0,878235
65,239449	-0,003232	-0,0032	0,058716	-0,898235
65,239449	-0,003233	-0,003202	0,058716	-0,898235
64,54541	-0,003232	-0,003197	0,058091	-0,916765
64,54541	-0,003235	-0,0032	0,058091	-0,916765
66,627525	-0,003236	-0,003198	0,059965	-0,935882
66,627525	-0,003232	-0,003202	0,059965	-0,955294
68,015594	-0,00323	-0,003198	0,061214	-0,955294
68,015594	-0,003235	-0,0032	0,061214	-0,974118
68,709633	-0,003233	-0,0032	0,061839	-0,974118
72,873856	-0,003232	-0,0032	0,065586	-0,993529
72,873856	-0,003233	-0,0032	0,065586	-0,993529
71,485779	-0,003235	-0,0032	0,064337	-1,012353
71,485779	-0,003235	-0,003198	0,064337	-1,012353
74,261925	-0,003235	-0,003198	0,066836	-1,031765
74,261925	-0,003233	-0,003201	0,066836	-1,031765
75,650002	-0,003233	-0,003196	0,068085	-1,050882
75,650002	-0,003232	-0,003201	0,068085	-1,050882
75,650002	-0,003233	-0,003198	0,068085	-1,069706
75,650002	-0,003232	-0,0032	0,068085	-1,069706
78,426147	-0,003232	-0,0032	0,070584	-1,088529
78,426147	-0,003231	-0,003201	0,070584	-1,088529
79,120186	-0,003231	-0,003202	0,071208	-1,107941
79,120186	-0,003235	-0,003201	0,071208	-1,107941
81,896332	-0,003235	-0,003201	0,073707	-1,128529
81,896332	-0,003233	-0,003201	0,073707	-1,128529
83,284401	-0,003233	-0,003201	0,074956	-1,150588
83,284401	-0,003232	-0,0032	0,074956	-1,150588
83,978439	-0,003233	-0,0032	0,075581	-1,17
83,978439	-0,003235	-0,003201	0,075581	-1,17
85,366516	-0,003233	-0,0032	0,07683	-1,189412
85,366516	-0,003233	-0,0032	0,07683	-1,189412
87,448624	-0,003233	-0,003201	0,078704	-1,208529
87,448624	-0,003233	-0,0032	0,078704	-1,208529
90,22477	-0,003233	-0,0032	0,081202	-1,228824
90,22477	-0,003236	-0,0032	0,081202	-1,228824
90,918808	-0,003233	-0,0032	0,081827	-1,250588
90,918808	-0,003233	-0,0032	0,081827	-1,250588
93,000916	-0,003231	-0,003198	0,083701	-1,269412
93,000916	-0,003233	-0,003201	0,083701	-1,269412
92,306877	-0,003231	-0,0032	0,083076	-1,289118
92,306877	-0,003232	-0,0032	0,083076	-1,289118
95,083031	-0,003232	-0,0032	0,085575	-1,307941
95,083031	-0,003232	-0,0032	0,085575	-1,307941
97,859177	-0,003232	-0,0032	0,088073	-1,328529
97,859177	-0,003233	-0,0032	0,088073	-1,328529
97,859177	-0,003233	-0,0032	0,088073	-1,347941
97,859177	-0,003231	-0,003201	0,088073	-1,347941
100,635323	-0,003231	-0,003201	0,090572	-1,367647
100,635323	-0,003232	-0,0032	0,090572	-1,367647
102,71743	-0,003232	-0,0032	0,092446	-1,389706
102,71743	-0,003231	-0,003198	0,092446	-1,389706
104,799538	-0,003233	-0,003201	0,09432	-1,408235
104,799538	-0,003235	-0,0032	0,09432	-1,408235
105,493576	-0,003232	-0,0032	0,094944	-1,428529
105,493576	-0,003236	-0,0032	0,094944	-1,428529
106,187614	-0,003233	-0,003198	0,095569	-1,447647
106,187614	-0,003235	-0,0032	0,095569	-1,447647
107,575691	-0,003232	-0,003201	0,096818	-1,467941
107,575691	-0,003232	-0,003198	0,096818	-1,467941
108,96376	-0,003235	-0,003198	0,098067	-1,487941
108,96376	-0,003233	-0,0032	0,098067	-1,487941
111,045868	-0,003232	-0,003197	0,099941	-1,507647
111,045868	-0,003235	-0,0032	0,099941	-1,507647
111,739906	-0,003232	-0,003202	0,100566	-1,53
111,739906	-0,003233	-0,0032	0,100566	-1,53
114,516052	-0,003233	-0,003198	0,103064	-1,546765
114,516052	-0,003232	-0,0032	0,103064	-1,546765
114,516052	-0,003232	-0,0032	0,103064	-1,566176
114,516052	-0,003233	-0,0032	0,103064	-1,585
118,680275	-0,003235	-0,003198	0,106812	-1,585
118,680275	-0,003233	-0,003201	0,106812	-1,604118
118,680275	-0,003233	-0,003198	0,106812	-1,604118
120,762383	-0,003233	-0,0032	0,108686	-1,623235
120,762383	-0,003233	-0,003201	0,108686	-1,623235
120,762383	-0,003233	-0,003201	0,108686	-1,642059
120,762383	-0,003233	-0,003198	0,108686	-1,642059
122,844498	-0,003233	-0,003198	0,11056	-1,661471
122,844498	-0,003233	-0,0032	0,11056	-1,661471
124,926605	-0,003233	-0,0032	0,112434	-1,680588
124,926605	-0,003233	-0,0032	0,112434	-1,680588
124,926605	-0,003232	-0,003201	0,112434	-1,7
124,926605	-0,003232	-0,0032	0,112434	-1,7
127,008713	-0,003231	-0,0032	0,114308	-1,719412
127,008713	-0,003231	-0,0032	0,114308	-1,719412
128,39679	-0,003232	-0,003196	0,115557	-1,737941
128,39679	-0,003232	-0,0032	0,115557	-1,737941
129,784866	-0,003232	-0,0032	0,116806	-1,757647
129,784866	-0,003233	-0,0032	0,116806	-1,757647
131,172943	-0,003233	-0,0032	0,118056	-1,777059
131,172943	-0,003231	-0,0032	0,118056	-1,777059
133,949081	-0,003231	-0,0032	0,120554	-1,795882
133,949081	-0,003232	-0,0032	0,120554	-1,814706
133,949081	-0,003233	-0,003201	0,120554	-1,814706
133,949081	-0,003232	-0,0032	0,120554	-1,833824
136,031189	-0,003231	-0,0032	0,122428	-1,833824
138,113297	-0,003235	-0,0032	0,124302	-1,852941
138,113297	-0,003232	-0,0032	0,124302	-1,852941
139,501373	-0,003233	-0,003198	0,125551	-1,872353
139,501373	-0,003232	-0,003198	0,125551	-1,872353
140,88945	-0,003236	-0,0032	0,126801	-1,891176
140,88945	-0,003233	-0,0032	0,126801	-1,891176
141,583481	-0,003233	-0,0032	0,127425	-1,910294
141,583481	-0,00323	-0,003198	0,127425	-1,910294
142,277527	-0,003233	-0,003198	0,12805	-1,929412
142,277527	-0,00323	-0,003202	0,12805	-1,929412
145,747711	-0,003233	-0,003198	0,131173	-1,948529
145,747711	-0,003232	-0,003198	0,131173	-1,948529
146,441742	-0,003233	-0,0032	0,131798	-1,967941
146,441742	-0,003233	-0,003198	0,131798	-1,967941
147,829819	-0,003232	-0,003198	0,133047	-1,987647
147,829819	-0,003232	-0,0032	0,133047	-1,987647
150,605957	-0,00323	-0,003198	0,135545	-2,007647
150,605957	-0,003231	-0,003198	0,135545	-2,007647
149,911926	-0,003231	-0,003198	0,134921	-2,028529
149,911926	-0,003231	-0,0032	0,134921	-2,028529
150,605957	-0,00323	-0,0032	0,135545	-2,048235
150,605957	-0,00323	-0,0032	0,135545	-2,048235
154,770187	-0,003232	-0,003198	0,139293	-2,067353
154,770187	-0,003231	-0,0032	0,139293	-2,067353
155,464218	-0,003231	-0,0032	0,139918	-2,087059
155,464218	-0,003235	-0,0032	0,139918	-2,087059
157,546326	-0,003235	-0,0032	0,141792	-2,105294
157,546326	-0,003233	-0,003197	0,141792	-2,124118
158,240372	-0,003233	-0,003197	0,142416	-2,124118
158,240372	-0,003236	-0,003201	0,142416	-2,143824
158,934402	-0,003233	-0,003201	0,143041	-2,143824
160,322479	-0,003233	-0,0032	0,14429	-2,162647
160,322479	-0,003232	-0,0032	0,14429	-2,162647
161,710556	-0,003232	-0,003198	0,145539	-2,181765
161,710556	-0,003231	-0,0032	0,145539	-2,181765
161,710556	-0,003232	-0,0032	0,145539	-2,201176
161,710556	-0,003235	-0,003201	0,145539	-2,201176
165,18074	-0,003235	-0,003201	0,148663	-2,220294
165,18074	-0,003235	-0,0032	0,148663	-2,220294
166,568802	-0,003235	-0,003201	0,149912	-2,239412
166,568802	-0,003235	-0,0032	0,149912	-2,239412
167,262848	-0,003233	-0,0032	0,150537	-2,258235
167,262848	-0,003232	-0,003198	0,150537	-2,258235
169,344955	-0,003232	-0,003202	0,15241	-2,277647
169,344955	-0,003233	-0,0032	0,15241	-2,277647
171,427063	-0,003233	-0,003202	0,154284	-2,296765
171,427063	-0,003232	-0,0032	0,154284	-2,296765
170,733032	-0,003232	-0,0032	0,15366	-2,317059
170,733032	-0,003231	-0,0032	0,15366	-2,317059
174,203217	-0,003232	-0,003198	0,156783	-2,337647
174,203217	-0,003232	-0,003201	0,156783	-2,337647
175,591278	-0,003232	-0,0032	0,158032	-2,357353
175,591278	-0,003231	-0,003201	0,158032	-2,357353
176,285324	-0,003231	-0,0032	0,158657	-2,377647
176,285324	-0,003232	-0,003198	0,158657	-2,377647
179,755508	-0,003233	-0,0032	0,16178	-2,397059
179,755508	-0,003235	-0,003197	0,16178	-2,397059
179,755508	-0,003233	-0,0032	0,16178	-2,417941
179,755508	-0,003236	-0,0032	0,16178	-2,417941
181,837616	-0,003233	-0,003198	0,163654	-2,437647
181,837616	-0,003233	-0,0032	0,163654	-2,437647
183,225693	-0,003232	-0,003197	0,164903	-2,459118
183,225693	-0,003233	-0,0032	0,164903	-2,459118
183,919724	-0,003233	-0,0032	0,165528	-2,477059
183,919724	-0,003232	-0,003197	0,165528	-2,477059
185,3078	-0,003232	-0,003198	0,166777	-2,497059
185,3078	-0,003231	-0,003198	0,166777	-2,497059
186,695877	-0,003233	-0,0032	0,168026	-2,517353
186,695877	-0,003235	-0,003201	0,168026	-2,517353
188,083939	-0,003233	-0,0032	0,169276	-2,538235
188,083939	-0,003233	-0,0032	0,169276	-2,538235
191,554123	-0,003231	-0,003201	0,172399	-2,557353
191,554123	-0,003231	-0,003198	0,172399	-2,557353
192,248169	-0,003235	-0,003201	0,173023	-2,576765
192,248169	-0,003232	-0,003198	0,173023	-2,576765
194,330276	-0,003236	-0,003201	0,174897	-2,595
194,330276	-0,003233	-0,003198	0,174897	-2,595
195,718353	-0,003232	-0,0032	0,176147	-2,614412
195,718353	-0,00323	-0,003203	0,176147	-2,633529
195,718353	-0,003231	-0,003198	0,176147	-2,633529
197,106415	-0,003232	-0,0032	0,177396	-2,652647
197,106415	-0,003233	-0,0032	0,177396	-2,652647
197,800461	-0,003233	-0,0032	0,17802	-2,672059
197,800461	-0,003237	-0,0032	0,17802	-2,672059
199,882568	-0,003237	-0,0032	0,179894	-2,691471
199,882568	-0,003233	-0,0032	0,179894	-2,691471
201,964676	-0,003233	-0,0032	0,181768	-2,710882
201,964676	-0,003233	-0,003201	0,181768	-2,710882
202,658722	-0,003233	-0,003201	0,182393	-2,729118
202,658722	-0,003233	-0,003202	0,182393	-2,729118
204,740829	-0,003236	-0,0032	0,184267	-2,748529
204,740829	-0,003235	-0,003201	0,184267	-2,748529
204,740829	-0,003235	-0,003198	0,184267	-2,767941
204,740829	-0,003229	-0,0032	0,184267	-2,767941
206,822937	-0,003233	-0,003201	0,186141	-2,786765
206,822937	-0,003232	-0,0032	0,186141	-2,786765
208,211014	-0,003235	-0,003201	0,18739	-2,807353
208,211014	-0,003231	-0,003201	0,18739	-2,807353
208,905045	-0,003233	-0,003201	0,188015	-2,827353
208,905045	-0,003231	-0,003201	0,188015	-2,827353
211,681198	-0,003233	-0,003201	0,190513	-2,847353
211,681198	-0,00323	-0,0032	0,190513	-2,847353
213,06926	-0,003235	-0,003201	0,191762	-2,865588
213,06926	-0,003232	-0,0032	0,191762	-2,865588
214,457336	-0,003233	-0,003198	0,193012	-2,885294
214,457336	-0,003232	-0,003198	0,193012	-2,903824
215,845413	-0,003233	-0,003202	0,194261	-2,903824
215,845413	-0,003231	-0,0032	0,194261	-2,923235
216,539444	-0,003235	-0,003201	0,194886	-2,923235
216,539444	-0,003233	-0,003201	0,194886	-2,942059
218,621567	-0,003232	-0,003198	0,196759	-2,942059
219,315598	-0,003233	-0,003198	0,197384	-2,960882
219,315598	-0,003232	-0,0032	0,197384	-2,960882
222,091736	-0,003232	-0,003198	0,199883	-2,980294
222,091736	-0,003232	-0,003198	0,199883	-2,980294
222,785782	-0,003229	-0,003197	0,200507	-3
222,785782	-0,00323	-0,003198	0,200507	-3
223,479813	-0,003232	-0,0032	0,201132	-3,018529
223,479813	-0,003232	-0,0032	0,201132	-3,018529
224,867889	-0,003235	-0,003198	0,202381	-3,037941
224,867889	-0,003232	-0,003198	0,202381	-3,037941
224,173859	-0,003232	-0,003198	0,201756	-3,057059
224,173859	-0,003232	-0,0032	0,201756	-3,057059
228,338074	-0,003232	-0,0032	0,205504	-3,076471
228,338074	-0,003231	-0,0032	0,205504	-3,076471
229,032104	-0,003231	-0,0032	0,206129	-3,094706
229,032104	-0,003233	-0,003196	0,206129	-3,094706
229,726151	-0,003233	-0,003196	0,206754	-3,114118
229,726151	-0,003233	-0,0032	0,206754	-3,133529
231,808258	-0,003232	-0,0032	0,208627	-3,133529
231,808258	-0,00323	-0,003197	0,208627	-3,152353
232,502289	-0,003231	-0,003201	0,209252	-3,152353
232,502289	-0,003233	-0,003198	0,209252	-3,172059
232,502289	-0,003232	-0,003198	0,209252	-3,172059
234,584396	-0,003232	-0,003197	0,211126	-3,191176
234,584396	-0,003232	-0,003197	0,211126	-3,191176
237,36055	-0,003233	-0,003197	0,213624	-3,21
237,36055	-0,003233	-0,003198	0,213624	-3,21
238,054581	-0,003235	-0,0032	0,214249	-3,229118
238,054581	-0,003237	-0,003197	0,214249	-3,229118
239,442657	-0,003235	-0,003201	0,215498	-3,247941
239,442657	-0,003235	-0,0032	0,215498	-3,247941
241,524765	-0,003233	-0,0032	0,217372	-3,267059
241,524765	-0,003235	-0,0032	0,217372	-3,267059
242,218811	-0,003233	-0,0032	0,217997	-3,288235
242,218811	-0,003233	-0,003198	0,217997	-3,288235
242,218811	-0,003233	-0,003197	0,217997	-3,307353
242,218811	-0,003232	-0,0032	0,217997	-3,307353
236,666519	-0,003232	-0,003198	0,213	-3,326176
236,666519	-0,003233	-0,003198	0,213	-3,326176
238,748627	-0,003231	-0,003198	0,214874	-3,346471
238,748627	-0,003231	-0,0032	0,214874	-3,346471
240,830734	-0,003235	-0,0032	0,216748	-3,366765
240,830734	-0,003235	-0,003201	0,216748	-3,366765
242,218811	-0,003236	-0,0032	0,217997	-3,386765
242,218811	-0,003232	-0,0032	0,217997	-3,386765
244,994949	-0,003231	-0,003198	0,220495	-3,406471
244,994949	-0,003233	-0,003202	0,220495	-3,406471
245,688995	-0,003232	-0,0032	0,22112	-3,427059
245,688995	-0,003232	-0,003197	0,22112	-3,427059
247,771103	-0,003231	-0,003201	0,222994	-3,444706
247,771103	-0,003232	-0,003202	0,222994	-3,444706
247,771103	-0,003229	-0,0032	0,222994	-3,464118
247,771103	-0,003233	-0,0032	0,222994	-3,483529
249,85321	-0,003233	-0,003197	0,224868	-3,483529
250,547241	-0,003231	-0,003198	0,225493	-3,502059
250,547241	-0,003232	-0,0032	0,225493	-3,502059
251,241287	-0,003233	-0,003198	0,226117	-3,521765
251,241287	-0,003235	-0,003203	0,226117	-3,521765
253,323395	-0,003235	-0,003203	0,227991	-3,541177
253,323395	-0,003233	-0,003198	0,227991	-3,541177
255,405502	-0,003233	-0,003198	0,229865	-3,559706
255,405502	-0,00323	-0,003201	0,229865	-3,559706
255,405502	-0,00323	-0,003201	0,229865	-3,578529
255,405502	-0,00323	-0,003201	0,229865	-3,578529
256,793579	-0,003233	-0,003198	0,231114	-3,597647
256,793579	-0,003235	-0,0032	0,231114	-3,597647
259,569733	-0,003231	-0,003202	0,233613	-3,616765
259,569733	-0,003231	-0,003202	0,233613	-3,616765
259,569733	-0,003236	-0,003201	0,233613	-3,637059
259,569733	-0,003233	-0,0032	0,233613	-3,637059
260,957794	-0,003233	-0,0032	0,234862	-3,656471
260,957794	-0,003232	-0,0032	0,234862	-3,656471
263,039917	-0,003236	-0,003198	0,236736	-3,676471
263,039917	-0,003233	-0,003201	0,236736	-3,676471
263,733948	-0,003236	-0,0032	0,237361	-3,696177
263,733948	-0,003235	-0,003201	0,237361	-3,696177
264,427979	-0,003235	-0,003201	0,237985	-3,715
264,427979	-0,003233	-0,0032	0,237985	-3,715
267,204132	-0,003233	-0,0032	0,240484	-3,734118
267,204132	-0,003233	-0,003198	0,240484	-3,753235
266,510101	-0,003231	-0,003198	0,239859	-3,753235
266,510101	-0,003233	-0,003198	0,239859	-3,772353
268,592194	-0,003232	-0,0032	0,241733	-3,772353
268,592194	-0,003231	-0,0032	0,241733	-3,791471
269,980286	-0,003233	-0,003202	0,242982	-3,791471
269,980286	-0,003231	-0,0032	0,242982	-3,810588
269,980286	-0,003231	-0,003198	0,242982	-3,810588
272,062378	-0,003235	-0,003198	0,244856	-3,83
272,062378	-0,003233	-0,003198	0,244856	-3,83
272,756409	-0,003232	-0,003198	0,245481	-3,849118
272,756409	-0,003236	-0,003201	0,245481	-3,849118
274,838531	-0,003231	-0,0032	0,247355	-3,868529
274,838531	-0,003235	-0,0032	0,247355	-3,868529
276,920654	-0,003233	-0,003197	0,249229	-3,887353
276,920654	-0,003235	-0,003198	0,249229	-3,887353
278,308716	-0,003231	-0,0032	0,250478	-3,907353
278,308716	-0,003235	-0,003198	0,250478	-3,907353
277,614685	-0,003231	-0,003201	0,249853	-3,926765
277,614685	-0,003235	-0,0032	0,249853	-3,926765
280,390839	-0,003232	-0,0032	0,252352	-3,946177
280,390839	-0,003232	-0,0032	0,252352	-3,946177
281,084869	-0,003232	-0,003201	0,252976	-3,966177
281,084869	-0,00323	-0,003198	0,252976	-3,966177
283,861023	-0,003233	-0,003198	0,255475	-3,985882
283,861023	-0,003231	-0,0032	0,255475	-3,985882
283,166962	-0,003233	-0,0032	0,25485	-4,005882
283,166962	-0,003232	-0,003201	0,25485	-4,005882
283,166962	-0,003232	-0,0032	0,25485	-4,027353
283,166962	-0,003232	-0,0032	0,25485	-4,027353
285,943115	-0,003232	-0,003197	0,257349	-4,047059
285,943115	-0,003232	-0,003197	0,257349	-4,047059
288,025238	-0,003231	-0,003198	0,259223	-4,065882
288,025238	-0,003232	-0,0032	0,259223	-4,065882
288,719269	-0,003233	-0,003203	0,259847	-4,086176
288,719269	-0,003231	-0,0032	0,259847	-4,086176
289,4133	-0,003232	-0,0032	0,260472	-4,105882
289,4133	-0,003233	-0,003198	0,260472	-4,105882
290,10733	-0,003233	-0,003198	0,261097	-4,127059
290,10733	-0,003232	-0,003198	0,261097	-4,127059
290,10733	-0,003237	-0,003198	0,261097	-4,144412
290,10733	-0,003233	-0,0032	0,261097	-4,144412
292,883484	-0,003233	-0,0032	0,263595	-4,164118
292,883484	-0,003235	-0,0032	0,263595	-4,183235
294,271545	-0,003236	-0,0032	0,264844	-4,183235
294,271545	-0,003235	-0,0032	0,264844	-4,201765
294,271545	-0,003235	-0,003198	0,264844	-4,201765
295,659637	-0,003232	-0,0032	0,266094	-4,221177
295,659637	-0,003232	-0,003202	0,266094	-4,221177
298,435791	-0,003235	-0,003203	0,268592	-4,240588
298,435791	-0,003233	-0,003202	0,268592	-4,240588
298,435791	-0,003233	-0,003202	0,268592	-4,259118
298,435791	-0,003236	-0,0032	0,268592	-4,259118
299,129822	-0,003232	-0,003198	0,269217	-4,278235
299,129822	-0,003235	-0,0032	0,269217	-4,278235
301,211914	-0,003233	-0,0032	0,271091	-4,297647
301,211914	-0,003235	-0,003198	0,271091	-4,297647
302,600006	-0,003231	-0,0032	0,27234	-4,318235
302,600006	-0,003235	-0,0032	0,27234	-4,318235
304,682098	-0,003231	-0,0032	0,274214	-4,337647
304,682098	-0,003235	-0,003198	0,274214	-4,337647
303,988068	-0,003236	-0,0032	0,273589	-4,356765
303,988068	-0,003231	-0,0032	0,273589	-4,356765
304,682098	-0,003235	-0,0032	0,274214	-4,376176
304,682098	-0,003231	-0,003198	0,274214	-4,376176
306,764221	-0,003231	-0,003198	0,276088	-4,395588
306,764221	-0,003236	-0,0032	0,276088	-4,395588
306,764221	-0,003232	-0,0032	0,276088	-4,416471
306,764221	-0,003233	-0,003201	0,276088	-4,416471
309,540375	-0,003233	-0,0032	0,278586	-4,436176
309,540375	-0,003233	-0,0032	0,278586	-4,436176
310,928436	-0,003233	-0,003201	0,279836	-4,455883
310,928436	-0,003233	-0,0032	0,279836	-4,455883
312,316528	-0,003233	-0,003198	0,281085	-4,475883
312,316528	-0,003236	-0,003198	0,281085	-4,475883
312,316528	-0,003232	-0,003198	0,281085	-4,496176
312,316528	-0,003232	-0,003198	0,281085	-4,496176
314,398621	-0,003233	-0,003201	0,282959	-4,516177
314,398621	-0,003232	-0,003198	0,282959	-4,516177
314,398621	-0,003233	-0,0032	0,282959	-4,536765
314,398621	-0,003233	-0,0032	0,282959	-4,536765
315,786713	-0,003231	-0,0032	0,284208	-4,556177
315,786713	-0,003232	-0,003201	0,284208	-4,556177
316,480743	-0,003233	-0,003201	0,284833	-4,575882
316,480743	-0,003233	-0,0032	0,284833	-4,575882
318,562836	-0,003235	-0,0032	0,286707	-4,595588
318,562836	-0,003232	-0,003201	0,286707	-4,595588
318,562836	-0,003233	-0,0032	0,286707	-4,615588
318,562836	-0,003233	-0,003198	0,286707	-4,615588
319,950928	-0,003236	-0,0032	0,287956	-4,636471
319,950928	-0,003232	-0,0032	0,287956	-4,636471
320,644958	-0,003232	-0,0032	0,28858	-4,655882
320,644958	-0,003232	-0,003201	0,28858	-4,655882
321,338989	-0,003232	-0,0032	0,289205	-4,676177
321,338989	-0,003232	-0,003201	0,289205	-4,676177
324,115143	-0,003233	-0,003198	0,291704	-4,695882
324,115143	-0,003235	-0,003198	0,291704	-4,695882
325,503204	-0,003232	-0,003201	0,292953	-4,715588
325,503204	-0,003233	-0,0032	0,292953	-4,715588
324,809174	-0,003233	-0,0032	0,292328	-4,736471
324,809174	-0,003233	-0,0032	0,292328	-4,736471
326,891296	-0,003231	-0,003202	0,294202	-4,756176
326,891296	-0,003235	-0,0032	0,294202	-4,756176
326,197235	-0,003232	-0,0032	0,293578	-4,776471
326,197235	-0,003232	-0,003198	0,293578	-4,776471
328,279358	-0,003232	-0,0032	0,295451	-4,795294
328,279358	-0,003235	-0,0032	0,295451	-4,795294
328,279358	-0,003235	-0,003201	0,295451	-4,815588
328,279358	-0,003232	-0,003202	0,295451	-4,815588
331,055511	-0,003235	-0,003201	0,29795	-4,834412
331,055511	-0,003233	-0,0032	0,29795	-4,834412
331,055511	-0,003233	-0,0032	0,29795	-4,853824
331,055511	-0,003232	-0,003198	0,29795	-4,872941
333,831665	-0,003237	-0,0032	0,300448	-4,872941
333,831665	-0,003232	-0,0032	0,300448	-4,892059
334,525696	-0,003231	-0,003197	0,301073	-4,892059
333,831665	-0,003231	-0,003197	0,300448	-4,911177
333,831665	-0,003235	-0,0032	0,300448	-4,911177
333,831665	-0,00323	-0,0032	0,300448	-4,93
333,831665	-0,003235	-0,003198	0,300448	-4,93
335,913757	-0,003232	-0,0032	0,302322	-4,949118
335,913757	-0,003229	-0,0032	0,302322	-4,949118
337,301849	-0,003231	-0,003202	0,303572	-4,968235
337,301849	-0,003232	-0,0032	0,303572	-4,968235
338,689911	-0,003236	-0,0032	0,304821	-4,987647
338,689911	-0,003233	-0,003196	0,304821	-4,987647
340,077972	-0,003232	-0,0032	0,30607	-5,006471
340,077972	-0,003231	-0,003201	0,30607	-5,006471
341,466064	-0,003235	-0,003197	0,307319	-5,025882
341,466064	-0,003233	-0,003202	0,307319	-5,025882
342,160095	-0,003232	-0,003198	0,307944	-5,045882
342,160095	-0,003233	-0,003197	0,307944	-5,045882
340,772034	-0,003232	-0,003201	0,306695	-5,065882
340,772034	-0,003232	-0,003197	0,306695	-5,065882
342,854126	-0,003233	-0,0032	0,308569	-5,085588
342,854126	-0,003232	-0,003197	0,308569	-5,085588
344,242187	-0,00323	-0,0032	0,309818	-5,105294
344,242187	-0,00323	-0,0032	0,309818	-5,105294
346,32431	-0,003233	-0,003198	0,311692	-5,126176
346,32431	-0,003231	-0,003201	0,311692	-5,126176
347,712372	-0,003232	-0,0032	0,312941	-5,145588
347,712372	-0,003229	-0,003201	0,312941	-5,145588
347,018341	-0,003232	-0,003197	0,312317	-5,165
347,018341	-0,003232	-0,0032	0,312317	-5,165
347,712372	-0,003236	-0,003197	0,312941	-5,185294
347,712372	-0,003233	-0,003198	0,312941	-5,185294
349,100464	-0,00323	-0,003198	0,31419	-5,205588
349,100464	-0,003231	-0,003197	0,31419	-5,205588
349,794495	-0,003233	-0,003201	0,314815	-5,22647
349,794495	-0,003231	-0,0032	0,314815	-5,22647
350,488525	-0,003231	-0,003198	0,31544	-5,245883
350,488525	-0,003232	-0,0032	0,31544	-5,245883
351,182556	-0,003232	-0,0032	0,316064	-5,267059
351,182556	-0,003231	-0,003197	0,316064	-5,267059
353,95871	-0,003231	-0,003197	0,318563	-5,283529
353,95871	-0,003231	-0,0032	0,318563	-5,283529
351,182556	-0,003231	-0,0032	0,316064	-5,303529
351,182556	-0,003232	-0,003198	0,316064	-5,303529
352,570648	-0,003232	-0,003198	0,317314	-5,322647
352,570648	-0,003233	-0,0032	0,317314	-5,342059
352,570648	-0,003231	-0,0032	0,317314	-5,342059
355,346802	-0,003231	-0,0032	0,319812	-5,360882
355,346802	-0,003232	-0,003198	0,319812	-5,360882
355,346802	-0,003231	-0,003201	0,319812	-5,38
355,346802	-0,003231	-0,003197	0,319812	-5,38
356,734863	-0,003232	-0,003201	0,321061	-5,399117
356,734863	-0,003232	-0,003198	0,321061	-5,399117
356,734863	-0,003232	-0,003198	0,321061	-5,418235
356,734863	-0,003235	-0,0032	0,321061	-5,418235
359,511017	-0,003232	-0,003197	0,32356	-5,437059
359,511017	-0,003232	-0,003197	0,32356	-5,437059
359,511017	-0,003232	-0,003198	0,32356	-5,456176
359,511017	-0,003232	-0,003201	0,32356	-5,456176
359,511017	-0,003235	-0,003198	0,32356	-5,475294
359,511017	-0,003233	-0,003198	0,32356	-5,475294
362,28717	-0,003235	-0,003197	0,326058	-5,495
362,28717	-0,003233	-0,003198	0,326058	-5,495
362,28717	-0,003231	-0,003197	0,326058	-5,515294
362,28717	-0,003233	-0,0032	0,326058	-5,515294
362,981201	-0,003235	-0,0032	0,326683	-5,535882
362,981201	-0,003232	-0,003201	0,326683	-5,535882
362,981201	-0,003232	-0,003198	0,326683	-5,555588
362,981201	-0,003231	-0,0032	0,326683	-5,555588
363,675232	-0,003233	-0,003201	0,327308	-5,575
363,675232	-0,003232	-0,0032	0,327308	-5,575
365,063293	-0,003235	-0,0032	0,328557	-5,595294
365,063293	-0,003233	-0,003201	0,328557	-5,595294
365,757355	-0,003233	-0,0032	0,329182	-5,614706
365,757355	-0,003232	-0,003201	0,329182	-5,614706
366,451385	-0,003233	-0,003197	0,329806	-5,632941
366,451385	-0,003232	-0,003197	0,329806	-5,651765
367,145416	-0,003235	-0,0032	0,330431	-5,651765
367,145416	-0,003232	-0,0032	0,330431	-5,671176
369,227509	-0,003233	-0,003201	0,332305	-5,671176
369,227509	-0,003231	-0,003202	0,332305	-5,690294
369,227509	-0,003228	-0,003198	0,332305	-5,690294
369,227509	-0,003231	-0,003197	0,332305	-5,709412
369,227509	-0,003232	-0,003198	0,332305	-5,709412
369,92157	-0,003235	-0,003198	0,332929	-5,728824
369,92157	-0,003233	-0,003198	0,332929	-5,728824
369,92157	-0,003233	-0,0032	0,332929	-5,747647
369,92157	-0,003232	-0,003201	0,332929	-5,747647
370,615601	-0,003233	-0,003197	0,333554	-5,766765
370,615601	-0,003232	-0,003198	0,333554	-5,766765
371,309631	-0,003231	-0,003196	0,334179	-5,785882
371,309631	-0,003232	-0,0032	0,334179	-5,785882
372,697693	-0,003233	-0,003197	0,335428	-5,805294
372,697693	-0,003231	-0,003201	0,335428	-5,805294
372,697693	-0,003235	-0,003202	0,335428	-5,825294
372,697693	-0,003235	-0,003198	0,335428	-5,825294
372,697693	-0,003232	-0,003196	0,335428	-5,845
372,697693	-0,003232	-0,003198	0,335428	-5,845
374,779816	-0,003232	-0,003201	0,337302	-5,865294
374,779816	-0,003235	-0,0032	0,337302	-5,865294
374,779816	-0,003236	-0,003202	0,337302	-5,885294
374,779816	-0,003235	-0,0032	0,337302	-5,885294
374,779816	-0,003233	-0,0032	0,337302	-5,905294
374,779816	-0,00323	-0,0032	0,337302	-5,905294
376,861938	-0,003232	-0,0032	0,339176	-5,925588
376,861938	-0,003235	-0,003202	0,339176	-5,925588
376,167877	-0,00323	-0,003198	0,338551	-5,943235
376,167877	-0,003233	-0,0032	0,338551	-5,962059
378,25	-0,003233	-0,0032	0,340425	-5,962059
378,25	-0,003235	-0,003198	0,340425	-5,981176
378,25	-0,003231	-0,0032	0,340425	-5,981176
379,638062	-0,003235	-0,0032	0,341674	-6,000294
379,638062	-0,003235	-0,0032	0,341674	-6,000294
378,25	-0,003233	-0,003198	0,340425	-6,019706
378,25	-0,003235	-0,0032	0,340425	-6,019706
381,026154	-0,003233	-0,0032	0,342924	-6,039118
381,026154	-0,003233	-0,0032	0,342924	-6,039118
380,332123	-0,003235	-0,0032	0,342299	-6,057647
380,332123	-0,003233	-0,0032	0,342299	-6,057647
381,720184	-0,003235	-0,0032	0,343548	-6,077353
381,720184	-0,003235	-0,0032	0,343548	-6,077353
382,414215	-0,003233	-0,003198	0,344173	-6,095588
382,414215	-0,003232	-0,0032	0,344173	-6,095588
383,802307	-0,003232	-0,0032	0,345422	-6,115
383,802307	-0,003235	-0,0032	0,345422	-6,115
382,414215	-0,003233	-0,0032	0,344173	-6,135294
382,414215	-0,003235	-0,0032	0,344173	-6,135294
383,802307	-0,003232	-0,0032	0,345422	-6,155
383,802307	-0,00323	-0,0032	0,345422	-6,155
385,190369	-0,003233	-0,0032	0,346671	-6,174706
385,190369	-0,003235	-0,003198	0,346671	-6,174706
385,190369	-0,003233	-0,003198	0,346671	-6,195294
385,190369	-0,003233	-0,0032	0,346671	-6,195294
384,496338	-0,003232	-0,0032	0,346047	-6,215294
384,496338	-0,003232	-0,0032	0,346047	-6,215294
387,272491	-0,003233	-0,003201	0,348545	-6,235
387,272491	-0,003233	-0,0032	0,348545	-6,235
387,272491	-0,003235	-0,0032	0,348545	-6,254706
387,272491	-0,003232	-0,0032	0,348545	-6,254706
387,272491	-0,003232	-0,003201	0,348545	-6,274706
387,272491	-0,003233	-0,0032	0,348545	-6,274706
389,354584	-0,003233	-0,003201	0,350419	-6,294117
389,354584	-0,003233	-0,0032	0,350419	-6,294117
387,966522	-0,003233	-0,003198	0,34917	-6,312941
387,966522	-0,003233	-0,003198	0,34917	-6,312941
388,660553	-0,003233	-0,003198	0,349795	-6,332353
388,660553	-0,003235	-0,003198	0,349795	-6,35147
388,660553	-0,003232	-0,003201	0,349795	-6,35147
388,660553	-0,003233	-0,003197	0,349795	-6,370588
390,742676	-0,003233	-0,0032	0,351668	-6,370588
390,742676	-0,003231	-0,003198	0,351668	-6,389412
390,742676	-0,003231	-0,0032	0,351668	-6,389412
391,436707	-0,003235	-0,003198	0,352293	-6,409118
391,436707	-0,003235	-0,003198	0,352293	-6,409118
390,048615	-0,003231	-0,003197	0,351044	-6,427941
390,048615	-0,003235	-0,0032	0,351044	-6,427941
391,436707	-0,003233	-0,003198	0,352293	-6,446471
391,436707	-0,003231	-0,003202	0,352293	-6,446471
392,130737	-0,003235	-0,003201	0,352918	-6,465588
392,130737	-0,003233	-0,003201	0,352918	-6,465588
394,21283	-0,003232	-0,0032	0,354792	-6,485
394,21283	-0,003232	-0,0032	0,354792	-6,485
394,906891	-0,003232	-0,003198	0,355416	-6,504706
394,906891	-0,003235	-0,0032	0,355416	-6,504706
392,824768	-0,003235	-0,003202	0,353542	-6,524706
392,824768	-0,003235	-0,003197	0,353542	-6,524706
392,824768	-0,003231	-0,0032	0,353542	-6,544706
392,824768	-0,003235	-0,0032	0,353542	-6,544706
394,21283	-0,003235	-0,003201	0,354792	-6,564706
394,21283	-0,003232	-0,003197	0,354792	-6,564706
395,600922	-0,003233	-0,0032	0,356041	-6,585
395,600922	-0,003232	-0,0032	0,356041	-6,585
396,988983	-0,003233	-0,0032	0,35729	-6,604412
396,988983	-0,003232	-0,0032	0,35729	-6,604412
396,294952	-0,003233	-0,003202	0,356665	-6,625294
396,294952	-0,003235	-0,003198	0,356665	-6,625294
394,906891	-0,003235	-0,0032	0,355416	-6,644118
394,906891	-0,003235	-0,0032	0,355416	-6,644118
396,988983	-0,003235	-0,0032	0,35729	-6,662353
396,988983	-0,003233	-0,003201	0,35729	-6,681765
396,988983	-0,003233	-0,003201	0,35729	-6,681765
396,988983	-0,003232	-0,003201	0,35729	-6,700588
398,377075	-0,003233	-0,003201	0,358539	-6,700588
398,377075	-0,003232	-0,003198	0,358539	-6,72
398,377075	-0,003233	-0,003201	0,358539	-6,72
399,765137	-0,003235	-0,003201	0,359789	-6,738529
399,765137	-0,003236	-0,003197	0,359789	-6,738529
397,683014	-0,003236	-0,003197	0,357915	-6,757647
397,683014	-0,003233	-0,003201	0,357915	-6,757647
399,071106	-0,003233	-0,003201	0,359164	-6,776765
399,071106	-0,003233	-0,003198	0,359164	-6,776765
399,071106	-0,003231	-0,0032	0,359164	-6,795882
399,071106	-0,003236	-0,003198	0,359164	-6,795882
400,459167	-0,003236	-0,003198	0,360413	-6,815294
400,459167	-0,003229	-0,003198	0,360413	-6,815294
401,153198	-0,003233	-0,003201	0,361038	-6,836471
401,153198	-0,003233	-0,003198	0,361038	-6,836471
402,54129	-0,003231	-0,0032	0,362287	-6,855588
402,54129	-0,003236	-0,003198	0,362287	-6,855588
402,54129	-0,003232	-0,003198	0,362287	-6,874706
402,54129	-0,003235	-0,003197	0,362287	-6,874706
402,54129	-0,003232	-0,0032	0,362287	-6,894118
402,54129	-0,003233	-0,0032	0,362287	-6,894118
401,84726	-0,003235	-0,0032	0,361663	-6,915
401,84726	-0,003235	-0,0032	0,361663	-6,915
402,54129	-0,003237	-0,003198	0,362287	-6,934412
402,54129	-0,003231	-0,0032	0,362287	-6,934412
403,235321	-0,003236	-0,0032	0,362912	-6,954412
403,235321	-0,003231	-0,003198	0,362912	-6,954412
403,235321	-0,003235	-0,0032	0,362912	-6,974412
403,235321	-0,003235	-0,003198	0,362912	-6,974412
402,54129	-0,003233	-0,003198	0,362287	-6,994118
402,54129	-0,003233	-0,003198	0,362287	-6,994118
403,929352	-0,003233	-0,003198	0,363536	-7,014412
403,929352	-0,003233	-0,003198	0,363536	-7,014412
403,929352	-0,003236	-0,003198	0,363536	-7,035
403,929352	-0,003231	-0,003198	0,363536	-7,035
403,929352	-0,003231	-0,0032	0,363536	-7,054706
403,929352	-0,003233	-0,0032	0,363536	-7,054706
405,317444	-0,003235	-0,003198	0,364786	-7,074412
405,317444	-0,003231	-0,003198	0,364786	-7,074412
404,623383	-0,003236	-0,003197	0,364161	-7,094118
404,623383	-0,003233	-0,0032	0,364161	-7,094118
406,011475	-0,003232	-0,0032	0,36541	-7,113823
406,011475	-0,003233	-0,0032	0,36541	-7,113823
405,317444	-0,003233	-0,0032	0,364786	-7,132353
405,317444	-0,003233	-0,003198	0,364786	-7,150882
406,011475	-0,003233	-0,003197	0,36541	-7,150882
406,011475	-0,003233	-0,0032	0,36541	-7,170294
406,705505	-0,003235	-0,003201	0,366035	-7,170294
406,705505	-0,003233	-0,003201	0,366035	-7,189412
406,011475	-0,003233	-0,003198	0,36541	-7,189412
407,399536	-0,003231	-0,003197	0,36666	-7,208529
407,399536	-0,003232	-0,003197	0,36666	-7,208529
408,093567	-0,003235	-0,0032	0,367284	-7,227647
408,093567	-0,003233	-0,003197	0,367284	-7,227647
408,093567	-0,003231	-0,003198	0,367284	-7,247059
408,093567	-0,003233	-0,003197	0,367284	-7,247059
407,399536	-0,003233	-0,003198	0,36666	-7,265588
407,399536	-0,003233	-0,0032	0,36666	-7,265588
408,787628	-0,003232	-0,0032	0,367909	-7,285
408,787628	-0,003232	-0,003198	0,367909	-7,285
406,705505	-0,003233	-0,003202	0,366035	-7,304118
406,705505	-0,003231	-0,003198	0,366035	-7,304118
409,481659	-0,003236	-0,003201	0,368533	-7,324412
409,481659	-0,003232	-0,003198	0,368533	-7,324412
409,481659	-0,003233	-0,003198	0,368533	-7,344412
409,481659	-0,003231	-0,003197	0,368533	-7,344412
410,17569	-0,003231	-0,003198	0,369158	-7,364412
410,17569	-0,003232	-0,0032	0,369158	-7,364412
408,787628	-0,003231	-0,0032	0,367909	-7,384412
408,787628	-0,003232	-0,0032	0,367909	-7,384412
409,481659	-0,00323	-0,003201	0,368533	-7,403823
409,481659	-0,003232	-0,003198	0,368533	-7,403823
408,787628	-0,003233	-0,0032	0,367909	-7,425
408,787628	-0,003232	-0,003198	0,367909	-7,425
410,86972	-0,00323	-0,0032	0,369783	-7,444412
410,86972	-0,003232	-0,003197	0,369783	-7,444412
409,481659	-0,003232	-0,003197	0,368533	-7,463823
409,481659	-0,003233	-0,003201	0,368533	-7,463823
410,86972	-0,003233	-0,003201	0,369783	-7,483823
410,86972	-0,003231	-0,0032	0,369783	-7,483823
410,86972	-0,003231	-0,0032	0,369783	-7,504117
410,86972	-0,003233	-0,0032	0,369783	-7,504117
411,563751	-0,003233	-0,0032	0,370407	-7,525
411,563751	-0,003233	-0,0032	0,370407	-7,525
411,563751	-0,003232	-0,003201	0,370407	-7,544117
411,563751	-0,003231	-0,003198	0,370407	-7,544117
412,257812	-0,003235	-0,003198	0,371032	-7,564117
412,257812	-0,003236	-0,003198	0,371032	-7,564117
412,257812	-0,003232	-0,0032	0,371032	-7,584117
412,257812	-0,003235	-0,003198	0,371032	-7,584117
412,257812	-0,003232	-0,003197	0,371032	-7,603824
412,257812	-0,003233	-0,0032	0,371032	-7,603824
412,951843	-0,003232	-0,003197	0,371657	-7,624706
412,951843	-0,003231	-0,0032	0,371657	-7,624706
412,951843	-0,003235	-0,003197	0,371657	-7,643529
412,951843	-0,003231	-0,003201	0,371657	-7,643529
412,257812	-0,003233	-0,003197	0,371032	-7,663824
412,257812	-0,003233	-0,003202	0,371032	-7,663824
415,033936	-0,003236	-0,0032	0,373531	-7,683824
415,033936	-0,003232	-0,0032	0,373531	-7,683824
411,563751	-0,003233	-0,003201	0,370407	-7,704118
411,563751	-0,003233	-0,0032	0,370407	-7,704118
413,645874	-0,003228	-0,003202	0,372281	-7,724706
413,645874	-0,003231	-0,0032	0,372281	-7,724706
413,645874	-0,003232	-0,003198	0,372281	-7,744706
413,645874	-0,003232	-0,0032	0,372281	-7,744706
413,645874	-0,003232	-0,003201	0,372281	-7,764118
413,645874	-0,003236	-0,0032	0,372281	-7,764118
416,422028	-0,00323	-0,003201	0,37478	-7,783823
416,422028	-0,003232	-0,0032	0,37478	-7,783823
415,727997	-0,003233	-0,003202	0,374155	-7,803823
415,727997	-0,003229	-0,003197	0,374155	-7,803823
416,422028	-0,003231	-0,003198	0,37478	-7,824706
416,422028	-0,003233	-0,0032	0,37478	-7,824706
415,727997	-0,003232	-0,0032	0,374155	-7,844118
415,727997	-0,003231	-0,003198	0,374155	-7,844118
417,116058	-0,003231	-0,003198	0,375404	-7,863823
417,116058	-0,003233	-0,003198	0,375404	-7,863823
415,727997	-0,003233	-0,003198	0,374155	-7,884118
415,727997	-0,003232	-0,003201	0,374155	-7,884118
416,422028	-0,003232	-0,003201	0,37478	-7,904118
416,422028	-0,003233	-0,0032	0,37478	-7,904118
417,116058	-0,003233	-0,0032	0,375404	-7,924706
417,116058	-0,003233	-0,003201	0,375404	-7,924706
417,810089	-0,003235	-0,003201	0,376029	-7,943823
417,810089	-0,003233	-0,003201	0,376029	-7,943823
417,116058	-0,003232	-0,0032	0,375404	-7,96353
417,116058	-0,003233	-0,003197	0,375404	-7,96353
417,810089	-0,003236	-0,0032	0,376029	-7,983823
417,810089	-0,003236	-0,003198	0,376029	-7,983823
417,810089	-0,003231	-0,0032	0,376029	-8,003823
417,810089	-0,003233	-0,0032	0,376029	-8,003823
418,50412	-0,003231	-0,003198	0,376654	-8,024412
418,50412	-0,003232	-0,003201	0,376654	-8,024412
416,422028	-0,003232	-0,003198	0,37478	-8,04353
416,422028	-0,003233	-0,003198	0,37478	-8,04353
417,810089	-0,003235	-0,003201	0,376029	-8,063824
417,810089	-0,003232	-0,0032	0,376029	-8,063824
417,116058	-0,003236	-0,003196	0,375404	-8,083529
417,116058	-0,003233	-0,003198	0,375404	-8,083529
418,50412	-0,003233	-0,003201	0,376654	-8,101765
418,50412	-0,003235	-0,003198	0,376654	-8,12
417,810089	-0,003231	-0,003197	0,376029	-8,12
417,810089	-0,003232	-0,003198	0,376029	-8,139412
419,892212	-0,003232	-0,003198	0,377903	-8,139412
419,892212	-0,003232	-0,0032	0,377903	-8,158824
417,810089	-0,003232	-0,003198	0,376029	-8,158824
417,810089	-0,003232	-0,003198	0,376029	-8,178235
417,810089	-0,003233	-0,0032	0,376029	-8,178235
419,198151	-0,00323	-0,003198	0,377278	-8,197353
419,198151	-0,003232	-0,003198	0,377278	-8,197353
418,50412	-0,003232	-0,0032	0,376654	-8,216176
418,50412	-0,003232	-0,0032	0,376654	-8,216176
419,892212	-0,003236	-0,0032	0,377903	-8,235588
419,892212	-0,003231	-0,003197	0,377903	-8,235588
419,892212	-0,003231	-0,003197	0,377903	-8,254412
419,892212	-0,003233	-0,0032	0,377903	-8,254412
418,50412	-0,003233	-0,0032	0,376654	-8,273529
418,50412	-0,003236	-0,0032	0,376654	-8,273529
420,586243	-0,003236	-0,0032	0,378528	-8,29353
420,586243	-0,003233	-0,003201	0,378528	-8,29353
419,198151	-0,003233	-0,003201	0,377278	-8,313235
419,198151	-0,003233	-0,003198	0,377278	-8,313235
418,50412	-0,003235	-0,003201	0,376654	-8,333823
418,50412	-0,003232	-0,003198	0,376654	-8,333823
420,586243	-0,003232	-0,003198	0,378528	-8,353529
420,586243	-0,003231	-0,0032	0,378528	-8,353529
418,50412	-0,003231	-0,0032	0,376654	-8,373823
418,50412	-0,003231	-0,003198	0,376654	-8,373823
419,892212	-0,003235	-0,003198	0,377903	-8,393235
419,892212	-0,003231	-0,003198	0,377903	-8,393235
419,892212	-0,003231	-0,003198	0,377903	-8,413529
419,892212	-0,003232	-0,003198	0,377903	-8,413529
420,586243	-0,003236	-0,003197	0,378528	-8,434117
420,586243	-0,003233	-0,003201	0,378528	-8,434117
420,586243	-0,003233	-0,003201	0,378528	-8,453529
420,586243	-0,003232	-0,003198	0,378528	-8,453529
421,280273	-0,003232	-0,003198	0,379152	-8,473235
421,280273	-0,003232	-0,003198	0,379152	-8,473235
420,586243	-0,003232	-0,003198	0,378528	-8,493236
420,586243	-0,003233	-0,0032	0,378528	-8,493236
421,280273	-0,003233	-0,0032	0,379152	-8,51353
421,280273	-0,003232	-0,003198	0,379152	-8,51353
422,668335	-0,003233	-0,0032	0,380402	-8,534411
422,668335	-0,003235	-0,003202	0,380402	-8,534411
422,668335	-0,003229	-0,003198	0,380402	-8,553235
422,668335	-0,003233	-0,003201	0,380402	-8,553235
422,668335	-0,003231	-0,0032	0,380402	-8,573529
422,668335	-0,003231	-0,003198	0,380402	-8,573529
421,974304	-0,003231	-0,003197	0,379777	-8,593235
421,974304	-0,003233	-0,003197	0,379777	-8,593235
422,668335	-0,003232	-0,003197	0,380402	-8,611176
422,668335	-0,003232	-0,003198	0,380402	-8,611176
423,362396	-0,003233	-0,003198	0,381026	-8,630589
423,362396	-0,003235	-0,0032	0,381026	-8,650294
423,362396	-0,003233	-0,003198	0,381026	-8,650294
423,362396	-0,003233	-0,003198	0,381026	-8,669118
423,362396	-0,003235	-0,003196	0,381026	-8,669118
423,362396	-0,003233	-0,0032	0,381026	-8,688235
423,362396	-0,003236	-0,0032	0,381026	-8,688235
423,362396	-0,003232	-0,0032	0,381026	-8,707647
423,362396	-0,003232	-0,003201	0,381026	-8,707647
424,056427	-0,003235	-0,0032	0,381651	-8,726765
424,056427	-0,00323	-0,0032	0,381651	-8,726765
424,056427	-0,003231	-0,0032	0,381651	-8,745882
424,056427	-0,003233	-0,003198	0,381651	-8,745882
422,668335	-0,003235	-0,003197	0,380402	-8,764706
422,668335	-0,003233	-0,0032	0,380402	-8,764706
422,668335	-0,003233	-0,0032	0,380402	-8,783824
422,668335	-0,003235	-0,0032	0,380402	-8,783824
423,362396	-0,003233	-0,003197	0,381026	-8,802941
423,362396	-0,003232	-0,003198	0,381026	-8,802941
421,974304	-0,003233	-0,0032	0,379777	-8,823236
421,974304	-0,003235	-0,003198	0,379777	-8,823236
424,750458	-0,003235	-0,003201	0,382275	-8,84353
424,750458	-0,00323	-0,0032	0,382275	-8,84353
423,362396	-0,003231	-0,0032	0,381026	-8,863529
423,362396	-0,003232	-0,0032	0,381026	-8,863529
424,750458	-0,003233	-0,003198	0,382275	-8,88353
424,750458	-0,003233	-0,0032	0,382275	-8,88353
424,750458	-0,003233	-0,003198	0,382275	-8,903529
424,750458	-0,003232	-0,0032	0,382275	-8,903529
424,056427	-0,003235	-0,0032	0,381651	-8,92353
424,056427	-0,00323	-0,003201	0,381651	-8,92353
424,056427	-0,003233	-0,0032	0,381651	-8,941176
424,056427	-0,003231	-0,0032	0,381651	-8,96
423,362396	-0,003232	-0,0032	0,381026	-8,96
423,362396	-0,003231	-0,0032	0,381026	-8,979117
424,056427	-0,003231	-0,003201	0,381651	-8,979117
425,444489	-0,003233	-0,003197	0,3829	-8,998236
425,444489	-0,003233	-0,0032	0,3829	-8,998236
424,056427	-0,003233	-0,0032	0,381651	-9,017353
424,056427	-0,003232	-0,003197	0,381651	-9,017353
425,444489	-0,003233	-0,0032	0,3829	-9,037059
425,444489	-0,003232	-0,0032	0,3829	-9,037059
425,444489	-0,003235	-0,0032	0,3829	-9,056176
425,444489	-0,003237	-0,003198	0,3829	-9,056176
424,750458	-0,003231	-0,0032	0,382275	-9,075
424,750458	-0,003233	-0,003196	0,382275	-9,075
426,138519	-0,003232	-0,003198	0,383525	-9,094118
426,138519	-0,003233	-0,003198	0,383525	-9,094118
424,750458	-0,003235	-0,0032	0,382275	-9,113235
424,750458	-0,003231	-0,0032	0,382275	-9,113235
426,138519	-0,003231	-0,0032	0,383525	-9,133235
426,138519	-0,003233	-0,0032	0,383525	-9,133235
425,444489	-0,003233	-0,0032	0,3829	-9,152941
425,444489	-0,003232	-0,003201	0,3829	-9,152941
425,444489	-0,003232	-0,003198	0,3829	-9,172941
425,444489	-0,003233	-0,0032	0,3829	-9,172941
424,750458	-0,003231	-0,003198	0,382275	-9,192647
424,750458	-0,003232	-0,003198	0,382275	-9,192647
425,444489	-0,003233	-0,003201	0,3829	-9,213235
425,444489	-0,003232	-0,0032	0,3829	-9,213235
425,444489	-0,003233	-0,0032	0,3829	-9,233824
425,444489	-0,003232	-0,0032	0,3829	-9,233824
426,832581	-0,003232	-0,0032	0,384149	-9,252647
426,832581	-0,003232	-0,003198	0,384149	-9,252647
426,832581	-0,003233	-0,003201	0,384149	-9,272942
426,832581	-0,003233	-0,003196	0,384149	-9,272942
426,138519	-0,003233	-0,0032	0,383525	-9,292059
426,138519	-0,003233	-0,003198	0,383525	-9,292059
424,750458	-0,003231	-0,003196	0,382275	-9,311176
424,750458	-0,003232	-0,003198	0,382275	-9,311176
426,138519	-0,003231	-0,0032	0,383525	-9,330294
426,138519	-0,003232	-0,0032	0,383525	-9,349706
425,444489	-0,003233	-0,0032	0,3829	-9,349706
425,444489	-0,003232	-0,0032	0,3829	-9,368824
425,444489	-0,003233	-0,003202	0,3829	-9,368824
426,832581	-0,003233	-0,0032	0,384149	-9,388235
426,832581	-0,003233	-0,0032	0,384149	-9,388235
426,832581	-0,003233	-0,0032	0,384149	-9,407059
426,832581	-0,003232	-0,003201	0,384149	-9,407059
427,526611	-0,003232	-0,003201	0,384774	-9,426176
427,526611	-0,003232	-0,0032	0,384774	-9,426176
428,220642	-0,003232	-0,0032	0,385399	-9,445294
428,220642	-0,003233	-0,003198	0,385399	-9,445294
425,444489	-0,003232	-0,003202	0,3829	-9,464118
425,444489	-0,003235	-0,0032	0,3829	-9,464118
426,138519	-0,003235	-0,0032	0,383525	-9,483529
426,138519	-0,003233	-0,0032	0,383525	-9,483529
426,138519	-0,003233	-0,0032	0,383525	-9,502647
426,138519	-0,003232	-0,003201	0,383525	-9,502647
426,832581	-0,003232	-0,003201	0,384149	-9,522647
426,832581	-0,003233	-0,003198	0,384149	-9,522647
426,832581	-0,003233	-0,003198	0,384149	-9,542941
426,832581	-0,003233	-0,003198	0,384149	-9,542941
428,220642	-0,003233	-0,003198	0,385399	-9,562647
428,220642	-0,003235	-0,0032	0,385399	-9,562647
426,138519	-0,003235	-0,0032	0,383525	-9,582941
426,138519	-0,003233	-0,0032	0,383525	-9,582941
426,138519	-0,003233	-0,0032	0,383525	-9,602647
426,138519	-0,003232	-0,003201	0,383525	-9,602647
426,832581	-0,003232	-0,003201	0,384149	-9,623529
426,832581	-0,003232	-0,003201	0,384149	-9,623529
427,526611	-0,003233	-0,003197	0,384774	-9,643235
427,526611	-0,003233	-0,003198	0,384774	-9,643235
428,914673	-0,003231	-0,0032	0,386023	-9,662647
428,914673	-0,003232	-0,003201	0,386023	-9,662647
429,608704	-0,003232	-0,0032	0,386648	-9,683235
429,608704	-0,00323	-0,0032	0,386648	-9,683235
428,220642	-0,003232	-0,0032	0,385399	-9,702647
428,220642	-0,003235	-0,003197	0,385399	-9,702647
429,608704	-0,00323	-0,0032	0,386648	-9,723824
429,608704	-0,003235	-0,003198	0,386648	-9,723824
426,832581	-0,003233	-0,0032	0,384149	-9,742941
426,832581	-0,003232	-0,003198	0,384149	-9,742941
429,608704	-0,003233	-0,0032	0,386648	-9,762353
429,608704	-0,003231	-0,003198	0,386648	-9,762353
428,220642	-0,003235	-0,0032	0,385399	-9,782353
428,220642	-0,003233	-0,003198	0,385399	-9,782353
428,914673	-0,003232	-0,0032	0,386023	-9,802353
428,914673	-0,003235	-0,0032	0,386023	-9,802353
426,832581	-0,003233	-0,0032	0,384149	-9,823236
426,832581	-0,003235	-0,003198	0,384149	-9,823236
428,914673	-0,003233	-0,003198	0,386023	-9,842941
428,914673	-0,003233	-0,0032	0,386023	-9,842941
428,220642	-0,003232	-0,003202	0,385399	-9,862647
428,220642	-0,003235	-0,0032	0,385399	-9,862647
427,526611	-0,003235	-0,003201	0,384774	-9,882648
427,526611	-0,003232	-0,0032	0,384774	-9,882648
426,832581	-0,003233	-0,003198	0,384149	-9,902647
426,832581	-0,003235	-0,0032	0,384149	-9,902647
427,526611	-0,003231	-0,003201	0,384774	-9,923235
427,526611	-0,003233	-0,0032	0,384774	-9,923235
428,220642	-0,003232	-0,003198	0,385399	-9,942647
428,220642	-0,003233	-0,003201	0,385399	-9,942647
426,832581	-0,003233	-0,003201	0,384149	-9,962059
426,832581	-0,003235	-0,003201	0,384149	-9,962059
428,220642	-0,003235	-0,003201	0,385399	-9,982353
428,220642	-0,003233	-0,003198	0,385399	-9,982353
429,608704	-0,003233	-0,003198	0,386648	-10,002353
429,608704	-0,003233	-0,0032	0,386648	-10,002353
429,608704	-0,003233	-0,0032	0,386648	-10,023529
429,608704	-0,003232	-0,0032	0,386648	-10,023529
428,914673	-0,003233	-0,0032	0,386023	-10,042941
428,914673	-0,003235	-0,0032	0,386023	-10,042941
428,914673	-0,003236	-0,0032	0,386023	-10,062353
428,914673	-0,003233	-0,003198	0,386023	-10,062353
428,220642	-0,003232	-0,003201	0,385399	-10,082353
428,220642	-0,003235	-0,003201	0,385399	-10,082353
428,914673	-0,003232	-0,0032	0,386023	-10,102058
428,914673	-0,003233	-0,0032	0,386023	-10,102058
429,608704	-0,003233	-0,0032	0,386648	-10,122647
429,608704	-0,003233	-0,0032	0,386648	-10,122647
430,302765	-0,003235	-0,0032	0,387272	-10,141765
430,302765	-0,003231	-0,003198	0,387272	-10,141765
428,914673	-0,003231	-0,003197	0,386023	-10,160588
428,914673	-0,003235	-0,003198	0,386023	-10,160588
428,914673	-0,003233	-0,003198	0,386023	-10,180294
428,914673	-0,003233	-0,0032	0,386023	-10,199118
427,526611	-0,003233	-0,003198	0,384774	-10,199118
427,526611	-0,003232	-0,0032	0,384774	-10,218235
428,220642	-0,003235	-0,003198	0,385399	-10,218235
429,608704	-0,003231	-0,003201	0,386648	-10,237647
429,608704	-0,00323	-0,003201	0,386648	-10,237647
430,996796	-0,003233	-0,0032	0,387897	-10,256176
430,996796	-0,003231	-0,0032	0,387897	-10,256176
430,302765	-0,003235	-0,003201	0,387272	-10,275294
430,302765	-0,003233	-0,0032	0,387272	-10,275294
430,996796	-0,003233	-0,0032	0,387897	-10,295
430,996796	-0,003232	-0,0032	0,387897	-10,295
428,914673	-0,003232	-0,003198	0,386023	-10,313824
428,914673	-0,003235	-0,003198	0,386023	-10,313824
428,914673	-0,003232	-0,003196	0,386023	-10,333236
428,914673	-0,003233	-0,0032	0,386023	-10,333236
430,302765	-0,003233	-0,003201	0,387272	-10,352353
430,302765	-0,003235	-0,0032	0,387272	-10,352353
430,302765	-0,003233	-0,003201	0,387272	-10,372353
430,302765	-0,003231	-0,0032	0,387272	-10,372353
429,608704	-0,003235	-0,003198	0,386648	-10,392353
429,608704	-0,003232	-0,003195	0,386648	-10,392353
429,608704	-0,003233	-0,003201	0,386648	-10,412647
429,608704	-0,003232	-0,0032	0,386648	-10,412647
430,302765	-0,003236	-0,003197	0,387272	-10,432941
430,302765	-0,003231	-0,003198	0,387272	-10,432941
430,302765	-0,003231	-0,003198	0,387272	-10,451765
430,302765	-0,003235	-0,0032	0,387272	-10,451765
429,608704	-0,003235	-0,0032	0,386648	-10,472059
429,608704	-0,003232	-0,003201	0,386648	-10,472059
430,302765	-0,003232	-0,0032	0,387272	-10,491765
430,302765	-0,003233	-0,0032	0,387272	-10,491765
430,302765	-0,003233	-0,0032	0,387272	-10,512059
430,302765	-0,003233	-0,0032	0,387272	-10,512059
431,690826	-0,003237	-0,003201	0,388522	-10,532941
431,690826	-0,003232	-0,003198	0,388522	-10,532941
430,302765	-0,003232	-0,0032	0,387272	-10,552353
430,302765	-0,003232	-0,0032	0,387272	-10,552353
428,914673	-0,003233	-0,0032	0,386023	-10,572059
428,914673	-0,003235	-0,003201	0,386023	-10,572059
430,302765	-0,003235	-0,003196	0,387272	-10,591764
430,302765	-0,003232	-0,0032	0,387272	-10,609118
430,302765	-0,003235	-0,0032	0,387272	-10,609118
430,302765	-0,003235	-0,0032	0,387272	-10,628235
429,608704	-0,003232	-0,0032	0,386648	-10,628235
429,608704	-0,003231	-0,0032	0,386648	-10,647647
429,608704	-0,003236	-0,003198	0,386648	-10,647647
430,302765	-0,003235	-0,0032	0,387272	-10,666764
430,302765	-0,003232	-0,003198	0,387272	-10,666764
430,302765	-0,003233	-0,0032	0,387272	-10,686176
430,302765	-0,003232	-0,0032	0,387272	-10,686176
430,996796	-0,003231	-0,003198	0,387897	-10,705
430,996796	-0,003231	-0,003198	0,387897	-10,705
430,302765	-0,003232	-0,003198	0,387272	-10,724412
430,302765	-0,003236	-0,003198	0,387272	-10,724412
430,996796	-0,003232	-0,003201	0,387897	-10,743824
430,996796	-0,003232	-0,003201	0,387897	-10,743824
430,996796	-0,003235	-0,003198	0,387897	-10,762941
430,996796	-0,003231	-0,003201	0,387897	-10,762941
430,996796	-0,003233	-0,0032	0,387897	-10,782353
430,996796	-0,003232	-0,0032	0,387897	-10,782353
430,302765	-0,003232	-0,003202	0,387272	-10,802059
430,302765	-0,003232	-0,003201	0,387272	-10,802059
432,384857	-0,003233	-0,003198	0,389146	-10,822647
432,384857	-0,003232	-0,003201	0,389146	-10,822647
431,690826	-0,003232	-0,003202	0,388522	-10,842059
431,690826	-0,003233	-0,0032	0,388522	-10,842059
431,690826	-0,003233	-0,0032	0,388522	-10,861765
431,690826	-0,003235	-0,0032	0,388522	-10,861765
431,690826	-0,003235	-0,0032	0,388522	-10,881764
431,690826	-0,003233	-0,003197	0,388522	-10,881764
432,384857	-0,003233	-0,003197	0,389146	-10,902059
432,384857	-0,003232	-0,0032	0,389146	-10,902059
432,384857	-0,003232	-0,0032	0,389146	-10,922647
432,384857	-0,003235	-0,003201	0,389146	-10,922647
431,690826	-0,003235	-0,003197	0,388522	-10,941765
431,690826	-0,003233	-0,0032	0,388522	-10,941765
430,996796	-0,003233	-0,0032	0,387897	-10,961764
430,996796	-0,003233	-0,003198	0,387897	-10,961764
430,996796	-0,003232	-0,0032	0,387897	-10,981765
430,996796	-0,003231	-0,003198	0,387897	-10,981765
430,996796	-0,003231	-0,003198	0,387897	-11,001764
430,996796	-0,003231	-0,003198	0,387897	-11,001764
431,690826	-0,003233	-0,0032	0,388522	-11,022353
431,690826	-0,003233	-0,0032	0,388522	-11,022353
432,384857	-0,003232	-0,003198	0,389146	-11,042059
432,384857	-0,003233	-0,003198	0,389146	-11,042059
431,690826	-0,003233	-0,0032	0,388522	-11,061765
431,690826	-0,003235	-0,003198	0,388522	-11,061765
431,690826	-0,003233	-0,0032	0,388522	-11,081765
431,690826	-0,003233	-0,003198	0,388522	-11,081765
430,302765	-0,003232	-0,0032	0,387272	-11,101765
430,302765	-0,003233	-0,003198	0,387272	-11,101765
431,690826	-0,003232	-0,003197	0,388522	-11,122647
431,690826	-0,003233	-0,003198	0,388522	-11,122647
433,078888	-0,003232	-0,003198	0,389771	-11,141765
433,078888	-0,003233	-0,0032	0,389771	-11,141765
432,384857	-0,003232	-0,003201	0,389146	-11,16147
432,384857	-0,003232	-0,003198	0,389146	-11,16147
431,690826	-0,003235	-0,0032	0,388522	-11,181471
431,690826	-0,003233	-0,003196	0,388522	-11,181471
431,690826	-0,003233	-0,003202	0,388522	-11,202059
431,690826	-0,003232	-0,003198	0,388522	-11,202059
431,690826	-0,003232	-0,003198	0,388522	-11,222647
431,690826	-0,003232	-0,003198	0,388522	-11,222647
431,690826	-0,003231	-0,0032	0,388522	-11,239706
431,690826	-0,003231	-0,0032	0,388522	-11,258823
432,384857	-0,003235	-0,003198	0,389146	-11,258823
432,384857	-0,003231	-0,003201	0,389146	-11,277647
432,384857	-0,003233	-0,003201	0,389146	-11,277647
431,690826	-0,003235	-0,003201	0,388522	-11,296471
431,690826	-0,003229	-0,003198	0,388522	-11,296471
433,078888	-0,003233	-0,003201	0,389771	-11,315588
433,078888	-0,003235	-0,0032	0,389771	-11,315588
431,690826	-0,003232	-0,0032	0,388522	-11,334706
431,690826	-0,003235	-0,0032	0,388522	-11,334706
431,690826	-0,003232	-0,0032	0,388522	-11,354117
431,690826	-0,003232	-0,0032	0,388522	-11,354117
433,772949	-0,003235	-0,003198	0,390396	-11,372941
433,772949	-0,003231	-0,003198	0,390396	-11,372941
431,690826	-0,003235	-0,003198	0,388522	-11,392647
431,690826	-0,003235	-0,003198	0,388522	-11,392647
432,384857	-0,003233	-0,003198	0,389146	-11,41147
432,384857	-0,003236	-0,003198	0,389146	-11,41147
431,690826	-0,003235	-0,003198	0,388522	-11,432353
431,690826	-0,003232	-0,003198	0,388522	-11,432353
432,384857	-0,003233	-0,003198	0,389146	-11,45147
432,384857	-0,003233	-0,0032	0,389146	-11,45147
432,384857	-0,00323	-0,003197	0,389146	-11,471471
432,384857	-0,003231	-0,003197	0,389146	-11,471471
431,690826	-0,003232	-0,003198	0,388522	-11,491177
431,690826	-0,00323	-0,003198	0,388522	-11,491177
433,078888	-0,003236	-0,0032	0,389771	-11,511471
433,078888	-0,003233	-0,003198	0,389771	-11,511471
431,690826	-0,003235	-0,003201	0,388522	-11,532353
431,690826	-0,003232	-0,003198	0,388522	-11,532353
431,690826	-0,003235	-0,0032	0,388522	-11,551471
431,690826	-0,003231	-0,003198	0,388522	-11,551471
432,384857	-0,003233	-0,0032	0,389146	-11,57147
432,384857	-0,003233	-0,003198	0,389146	-11,57147
431,690826	-0,003232	-0,003201	0,388522	-11,591471
431,690826	-0,003232	-0,003201	0,388522	-11,591471
432,384857	-0,003233	-0,003198	0,389146	-11,609412
432,384857	-0,003233	-0,0032	0,389146	-11,609412
432,384857	-0,003236	-0,003201	0,389146	-11,629118
432,384857	-0,003235	-0,003201	0,389146	-11,647942
432,384857	-0,003233	-0,003198	0,389146	-11,647942
432,384857	-0,003233	-0,003198	0,389146	-11,666471
433,772949	-0,003233	-0,003198	0,390396	-11,666471
433,078888	-0,003233	-0,003198	0,389771	-11,686176
433,078888	-0,003235	-0,003198	0,389771	-11,686176
431,690826	-0,00323	-0,003201	0,388522	-11,705882
431,690826	-0,003235	-0,003202	0,388522	-11,705882
432,384857	-0,003232	-0,003198	0,389146	-11,724412
432,384857	-0,003236	-0,0032	0,389146	-11,724412
432,384857	-0,003233	-0,0032	0,389146	-11,743529
432,384857	-0,003236	-0,0032	0,389146	-11,743529
433,078888	-0,003236	-0,003198	0,389771	-11,762647
433,078888	-0,003232	-0,003198	0,389771	-11,762647
432,384857	-0,003232	-0,003201	0,389146	-11,781765
432,384857	-0,003232	-0,0032	0,389146	-11,781765
432,384857	-0,003233	-0,0032	0,389146	-11,801176
432,384857	-0,003233	-0,003201	0,389146	-11,801176
433,078888	-0,003232	-0,0032	0,389771	-11,821177
433,078888	-0,003232	-0,003201	0,389771	-11,821177
432,384857	-0,003235	-0,003201	0,389146	-11,841176
432,384857	-0,003233	-0,003198	0,389146	-11,841176
433,078888	-0,003235	-0,003201	0,389771	-11,86147
433,078888	-0,003232	-0,003198	0,389771	-11,86147
432,384857	-0,003232	-0,0032	0,389146	-11,881471
432,384857	-0,003235	-0,003201	0,389146	-11,881471
432,384857	-0,003233	-0,003201	0,389146	-11,90147
432,384857	-0,003232	-0,0032	0,389146	-11,90147
432,384857	-0,003235	-0,003201	0,389146	-11,922059
432,384857	-0,003236	-0,0032	0,389146	-11,922059
432,384857	-0,003232	-0,0032	0,389146	-11,941176
432,384857	-0,003232	-0,003197	0,389146	-11,941176
433,772949	-0,003233	-0,0032	0,390396	-11,960882
433,772949	-0,003232	-0,003197	0,390396	-11,960882
433,078888	-0,003236	-0,003201	0,389771	-11,981176
433,078888	-0,00323	-0,003198	0,389771	-11,981176
433,078888	-0,003233	-0,0032	0,389771	-12,001177
433,078888	-0,003232	-0,003197	0,389771	-12,001177
433,078888	-0,003236	-0,003201	0,389771	-12,022058
433,078888	-0,003232	-0,003198	0,389771	-12,022058
429,608704	-0,003231	-0,003198	0,386648	-12,041471
429,608704	-0,003233	-0,003198	0,386648	-12,041471
45,112385	-0,003233	-0,003201	0,040601	-12,061471
45,112385	-0,003232	-0,0032	0,040601	-12,061471
6,940367	-0,003233	-0,0032	0,006246	-12,08147
6,940367	-0,003232	-0,003198	0,006246	-12,08147
2,08211	-0,003231	-0,0032	0,001874	-12,101471
2,08211	-0,003233	-0,003198	0,001874	-12,101471
-0,694037	-0,003233	-0,003197	-0,000625	-12,121765
-0,694037	-0,003231	-0,003198	-0,000625	-12,121765
0,694037	-0,003231	-0,003198	0,000625	-12,144117
0,694037	-0,003232	-0,0032	0,000625	-12,144117
0,694037	-0,003235	-0,0032	0,000625	-12,163529
0,694037	-0,003233	-0,003201	0,000625	-12,163529
0	-0,003235	-0,0032	0	-12,182647
0	-0,003233	-0,003198	0	-12,182647
0	-0,003232	-0,003197	0	-12,20147
0	-0,003233	-0,003197	0	-12,20147
0,694037	-0,003235	-0,003198	0,000625	-12,222059
0,694037	-0,003233	-0,003197	0,000625	-12,222059
0	-0,003232	-0,003201	0	-12,240882
0	-0,003232	-0,003201	0	-12,240882
-0,694037	-0,003235	-0,0032	-0,000625	-12,261471
-0,694037	-0,00323	-0,0032	-0,000625	-12,261471
0,694037	-0,003232	-0,003198	0,000625	-12,281177
0,694037	-0,003233	-0,003198	0,000625	-12,281177
0	-0,003235	-0,003198	0	-12,300882
0	-0,003233	-0,003197	0	-12,300882
0,694037	-0,003233	-0,003197	0,000625	-12,32147
0,694037	-0,003232	-0,003198	0,000625	-12,32147
0	-0,003233	-0,0032	0	-12,340589
0	-0,003232	-0,003198	0	-12,340589
1,388073	-0,003232	-0,003198	0,001249	-12,360883
1,388073	-0,003232	-0,003198	0,001249	-12,360883
0,694037	-0,003232	-0,003198	0,000625	-12,380882
0,694037	-0,003231	-0,003197	0,000625	-12,380882
0	-0,003231	-0,003197	0	-12,401176
0	-0,003233	-0,003197	0	-12,401176
0,694037	-0,003233	-0,003197	0,000625	-12,421764
0,694037	-0,003231	-0,003198	0,000625	-12,421764
0,694037	-0,003233	-0,003198	0,000625	-12,440883
0,694037	-0,003233	-0,003198	0,000625	-12,440883
0	-0,003231	-0,0032	0	-12,460882
0	-0,003233	-0,003201	0	-12,460882
1,388073	-0,003231	-0,0032	0,001249	-12,480883
1,388073	-0,003232	-0,0032	0,001249	-12,480883
0	-0,003233	-0,003198	0	-12,500588
0	-0,003232	-0,003201	0	-12,500588
0	-0,003233	-0,003198	0	-12,521471
0	-0,003233	-0,003201	0	-12,521471
-0,694037	-0,003232	-0,0032	-0,000625	-12,541177
-0,694037	-0,003236	-0,0032	-0,000625	-12,541177
0,694037	-0,003233	-0,0032	0,000625	-12,560883
0,694037	-0,003235	-0,0032	0,000625	-12,560883
2,776147	-0,003232	-0,0032	0,002499	-12,580882
2,776147	-0,003233	-0,003201	0,002499	-12,580882
4,16422	-0,003231	-0,003201	0,003748	-12,600883
4,16422	-0,003233	-0,003201	0,003748	-12,600883
4,858257	-0,003233	-0,0032	0,004372	-12,62147
4,858257	-0,003233	-0,003198	0,004372	-12,62147
3,470183	-0,003233	-0,003198	0,003123	-12,640588
3,470183	-0,003233	-0,003198	0,003123	-12,640588
3,470183	-0,003232	-0,003197	0,003123	-12,660588
3,470183	-0,003233	-0,003201	0,003123	-12,660588
1,388073	-0,00323	-0,0032	0,001249	-12,680588
1,388073	-0,003233	-0,0032	0,001249	-12,680588
2,08211	-0,003232	-0,003198	0,001874	-12,700882
2,08211	-0,003237	-0,0032	0,001874	-12,700882
1,388073	-0,003237	-0,0032	0,001249	-12,722647
1,388073	-0,003235	-0,0032	0,001249	-12,722647
2,08211	-0,003235	-0,0032	0,001874	-12,742059
2,08211	-0,003233	-0,003201	0,001874	-12,742059
1,388073	-0,003233	-0,003201	0,001249	-12,761176
1,388073	-0,003233	-0,003198	0,001249	-12,761176
2,08211	-0,003233	-0,003198	0,001874	-12,781177
2,08211	-0,003232	-0,0032	0,001874	-12,781177
2,08211	-0,003232	-0,0032	0,001874	-12,781177
2,08211	-0,003232	-0,0032	0,001874	-12,80853
1,388073	-0,003232	-0,003198	0,001249	-12,823529
1,388073	-0,003235	-0,0032	0,001249	-12,823529
2,776147	-0,003232	-0,003198	0,002499	-12,842353
2,776147	-0,003233	-0,003198	0,002499	-12,842353
2,08211	-0,003232	-0,0032	0,001874	-12,861765
2,08211	-0,003235	-0,003198	0,001874	-12,861765
3,470183	-0,003235	-0,003198	0,003123	-12,886176
3,470183	-0,003233	-0,003198	0,003123	-12,886176
4,858257	-0,003236	-0,003197	0,004372	-12,895
4,858257	-0,003233	-0,003198	0,004372	-12,895
4,16422	-0,003231	-0,003198	0,003748	-12,895
4,16422	-0,003231	-0,003198	0,003748	-12,895
5,552294	-0,003231	-0,0032	0,004997	-12,895
5,552294	-0,003231	-0,003201	0,004997	-12,895
4,16422	-0,003232	-0,0032	0,003748	-12,895
4,16422	-0,003233	-0,003201	0,003748	-12,895