## Feuille1
Mesure effectuée le 31/03/2014 à 14:53
exl 116
Vitesse 0.1mm/s
Section 1.37mm2

gain force	gain longi	fact J longi	gain J trans	fact J trans	section mm²
0,009	0,1	2,09	0,1	2,09	1,37

contrainte MPa	def longi	def trans	Force en kN	Position
2,279683	-0,003243	-0,003207	0,003123	-0,001765
2,279683	-0,003243	-0,003207	0,003123	-0,001765
2,279683	-0,003243	-0,003207	0,003123	-0,001765
2,279683	-0,003239	-0,003208	0,003123	-0,001765
1,36781	-0,003243	-0,003211	0,001874	-0,001765
1,36781	-0,003243	-0,003204	0,001874	-0,001765
1,36781	-0,003242	-0,003209	0,001874	-0,001765
1,36781	-0,00324	-0,003207	0,001874	-0,001765
1,36781	-0,00324	-0,003207	0,001874	-0,001765
1,36781	-0,003243	-0,003209	0,001874	-0,001765
1,36781	-0,003243	-0,003209	0,001874	-0,001765
1,36781	-0,003239	-0,003208	0,001874	-0,001765
2,735619	-0,003239	-0,003208	0,003748	-0,001765
2,735619	-0,003239	-0,003208	0,003748	-0,001765
2,735619	-0,003239	-0,003208	0,003748	-0,001765
2,735619	-0,003239	-0,003208	0,003748	-0,001765
2,279683	-0,003239	-0,003208	0,003123	-0,001765
2,279683	-0,003239	-0,003208	0,003123	-0,001765
2,279683	-0,003239	-0,003208	0,003123	-0,001765
2,279683	-0,003239	-0,003208	0,003123	-0,001765
2,279683	-0,003239	-0,003208	0,003123	-0,001765
2,279683	-0,003239	-0,003208	0,003123	-0,001765
2,279683	-0,003239	-0,003208	0,003123	-0,001765
2,279683	-0,003239	-0,003208	0,003123	-0,001765
2,279683	-0,003239	-0,003208	0,003123	-0,001765
2,279683	-0,003239	-0,003208	0,003123	-0,001765
2,735619	-0,003239	-0,003205	0,003748	-0,001765
2,735619	-0,003239	-0,003208	0,003748	-0,001765
1,36781	-0,003238	-0,003207	0,001874	-0,001765
1,36781	-0,003243	-0,003212	0,001874	-0,006176
2,279683	-0,003243	-0,00321	0,003123	-0,006176
2,279683	-0,003243	-0,00321	0,003123	-0,031471
4,103429	-0,00324	-0,00321	0,005622	-0,031471
4,103429	-0,003243	-0,003209	0,005622	-0,052059
4,103429	-0,003244	-0,003209	0,005622	-0,052059
5,015302	-0,003243	-0,003211	0,006871	-0,072353
5,015302	-0,003243	-0,003208	0,006871	-0,072353
5,927175	-0,003243	-0,003209	0,00812	-0,092059
5,927175	-0,003245	-0,003207	0,00812	-0,092059
6,383111	-0,003244	-0,003205	0,008745	-0,111176
6,383111	-0,003244	-0,003205	0,008745	-0,111176
7,750921	-0,003243	-0,003211	0,010619	-0,13
7,750921	-0,003243	-0,00321	0,010619	-0,13
7,750921	-0,003243	-0,003211	0,010619	-0,151176
7,750921	-0,003243	-0,003207	0,010619	-0,151176
10,030603	-0,003243	-0,003207	0,013742	-0,170294
10,030603	-0,003243	-0,003209	0,013742	-0,170294
10,942476	-0,003242	-0,003207	0,014991	-0,192647
10,942476	-0,003243	-0,003209	0,014991	-0,192647
12,766222	-0,003243	-0,003209	0,01749	-0,212647
12,766222	-0,003245	-0,003208	0,01749	-0,212647
12,766222	-0,003245	-0,003208	0,01749	-0,231765
12,766222	-0,003242	-0,003211	0,01749	-0,231765
13,678096	-0,00324	-0,003205	0,018739	-0,251471
13,678096	-0,00324	-0,003205	0,018739	-0,251471
14,134032	-0,003244	-0,003209	0,019364	-0,271176
14,134032	-0,003243	-0,003208	0,019364	-0,271176
15,501842	-0,00324	-0,00321	0,021238	-0,290588
15,501842	-0,003243	-0,00321	0,021238	-0,290588
16,413715	-0,003244	-0,00321	0,022487	-0,310882
16,413715	-0,003242	-0,003211	0,022487	-0,310882
18,237461	-0,003242	-0,003211	0,024985	-0,330588
18,237461	-0,003244	-0,00321	0,024985	-0,330588
19,149334	-0,003244	-0,00321	0,026235	-0,351471
19,149334	-0,003244	-0,00321	0,026235	-0,351471
20,061207	-0,003242	-0,003208	0,027484	-0,370294
20,061207	-0,003242	-0,003209	0,027484	-0,370294
20,97308	-0,003244	-0,003209	0,028733	-0,391471
20,97308	-0,003242	-0,003209	0,028733	-0,391471
22,796825	-0,003244	-0,003211	0,031232	-0,410588
22,796825	-0,003242	-0,003209	0,031232	-0,410588
23,252762	-0,003242	-0,003209	0,031856	-0,432353
23,252762	-0,003243	-0,003209	0,031856	-0,432353
25,076508	-0,003243	-0,00321	0,034355	-0,451176
25,076508	-0,003243	-0,003211	0,034355	-0,451176
25,532444	-0,003242	-0,003209	0,034979	-0,471765
25,532444	-0,003242	-0,003207	0,034979	-0,471765
26,444319	-0,00324	-0,003212	0,036229	-0,491176
26,444319	-0,003244	-0,003207	0,036229	-0,491176
27,812128	-0,003244	-0,003207	0,038103	-0,511176
27,812128	-0,003243	-0,003209	0,038103	-0,511176
28,268064	-0,003243	-0,003209	0,038727	-0,530588
28,268064	-0,003243	-0,003205	0,038727	-0,530588
30,547747	-0,003243	-0,00321	0,04185	-0,549412
30,547747	-0,003244	-0,003208	0,04185	-0,549412
30,547747	-0,003244	-0,003208	0,04185	-0,571765
30,547747	-0,003239	-0,003209	0,04185	-0,571765
32,371494	-0,00324	-0,003208	0,044349	-0,591471
32,371494	-0,00324	-0,003207	0,044349	-0,591471
32,827431	-0,003242	-0,003211	0,044974	-0,610294
32,827431	-0,00324	-0,003209	0,044974	-0,610294
32,827431	-0,00324	-0,003209	0,044974	-0,629118
32,827431	-0,00324	-0,00321	0,044974	-0,629118
34,651176	-0,003236	-0,003207	0,047472	-0,648235
34,651176	-0,003243	-0,003209	0,047472	-0,648235
35,563049	-0,003243	-0,003209	0,048721	-0,671471
35,563049	-0,00324	-0,00321	0,048721	-0,671471
35,563049	-0,003245	-0,003211	0,048721	-0,690294
35,563049	-0,003244	-0,003209	0,048721	-0,690294
36,930859	-0,003243	-0,00321	0,050595	-0,709706
36,930859	-0,003242	-0,003205	0,050595	-0,709706
37,842731	-0,003242	-0,003208	0,051845	-0,728824
37,842731	-0,003243	-0,00321	0,051845	-0,728824
37,386795	-0,003243	-0,00321	0,05122	-0,751176
37,386795	-0,003243	-0,003207	0,05122	-0,751176
38,754604	-0,003243	-0,003209	0,053094	-0,769706
38,754604	-0,003242	-0,00321	0,053094	-0,769706
39,210541	-0,003244	-0,003208	0,053718	-0,788824
39,210541	-0,003243	-0,003209	0,053718	-0,788824
39,666477	-0,003243	-0,003209	0,054343	-0,807941
39,666477	-0,003244	-0,00321	0,054343	-0,807941
40,122414	-0,003244	-0,00321	0,054968	-0,830882
40,122414	-0,00324	-0,00321	0,054968	-0,830882
41,490223	-0,003243	-0,00321	0,056842	-0,85
41,490223	-0,003244	-0,003209	0,056842	-0,85
42,858032	-0,00324	-0,003208	0,058716	-0,869118
42,858032	-0,003243	-0,00321	0,058716	-0,869118
43,769905	-0,003245	-0,003211	0,059965	-0,888529
43,769905	-0,003243	-0,003208	0,059965	-0,888529
43,769905	-0,003244	-0,003208	0,059965	-0,907941
43,769905	-0,003242	-0,003207	0,059965	-0,907941
44,225842	-0,003242	-0,003208	0,060589	-0,931176
44,225842	-0,003243	-0,00321	0,060589	-0,931176
44,225842	-0,003242	-0,00321	0,060589	-0,949412
44,225842	-0,003242	-0,003208	0,060589	-0,949412
45,137714	-0,003242	-0,003205	0,061839	-0,968529
45,137714	-0,003242	-0,003205	0,061839	-0,968529
45,137714	-0,003243	-0,003211	0,061839	-0,989412
45,137714	-0,003243	-0,003208	0,061839	-0,989412
46,505524	-0,003245	-0,003208	0,063713	-1,007941
46,505524	-0,003239	-0,003208	0,063713	-1,007941
47,417397	-0,003239	-0,003208	0,064962	-1,030882
47,417397	-0,003238	-0,00321	0,064962	-1,030882
49,697079	-0,00324	-0,00321	0,068085	-1,050294
49,697079	-0,003245	-0,00321	0,068085	-1,050294
49,697079	-0,003242	-0,00321	0,068085	-1,069706
49,697079	-0,003243	-0,003207	0,068085	-1,069706
49,241142	-0,003245	-0,003211	0,06746	-1,088824
49,241142	-0,003243	-0,003208	0,06746	-1,088824
51,064888	-0,003242	-0,003209	0,069959	-1,107647
51,064888	-0,003244	-0,003207	0,069959	-1,107647
52,432701	-0,003244	-0,003209	0,071833	-1,129706
52,432701	-0,003243	-0,003207	0,071833	-1,129706
53,344574	-0,003242	-0,003204	0,073082	-1,148529
53,344574	-0,003243	-0,003208	0,073082	-1,148529
54,712383	-0,003245	-0,003207	0,074956	-1,167647
54,712383	-0,003244	-0,003205	0,074956	-1,167647
55,16832	-0,003242	-0,003209	0,075581	-1,187059
55,16832	-0,003242	-0,003208	0,075581	-1,187059
56,536129	-0,003238	-0,003208	0,077454	-1,205882
56,536129	-0,003245	-0,003209	0,077454	-1,205882
56,536129	-0,003245	-0,003209	0,077454	-1,225
56,536129	-0,003243	-0,003207	0,077454	-1,244706
58,359875	-0,00324	-0,003209	0,079953	-1,244706
58,359875	-0,003244	-0,003209	0,079953	-1,263824
59,727684	-0,003243	-0,003207	0,081827	-1,263824
60,18362	-0,003239	-0,003207	0,082452	-1,282353
60,18362	-0,003244	-0,003211	0,082452	-1,282353
62,007366	-0,003244	-0,003211	0,08495	-1,301765
62,007366	-0,00324	-0,003207	0,08495	-1,301765
62,463303	-0,00324	-0,003209	0,085575	-1,320882
62,463303	-0,003242	-0,003208	0,085575	-1,320882
63,831112	-0,003242	-0,003208	0,087449	-1,339706
63,831112	-0,00324	-0,00321	0,087449	-1,339706
63,831112	-0,003242	-0,003209	0,087449	-1,359118
63,831112	-0,003242	-0,003208	0,087449	-1,359118
65,198921	-0,003244	-0,003204	0,089323	-1,378235
65,198921	-0,003242	-0,003208	0,089323	-1,378235
67,022667	-0,003245	-0,00321	0,091821	-1,398235
67,022667	-0,003242	-0,003208	0,091821	-1,398235
68,39048	-0,00324	-0,003208	0,093695	-1,417941
68,39048	-0,003244	-0,003205	0,093695	-1,417941
69,758286	-0,003244	-0,003205	0,095569	-1,440294
69,758286	-0,003243	-0,003209	0,095569	-1,440294
68,846413	-0,003243	-0,003209	0,09432	-1,457941
68,846413	-0,003244	-0,00321	0,09432	-1,457941
69,758286	-0,003244	-0,003207	0,095569	-1,477353
69,758286	-0,003242	-0,00321	0,095569	-1,477353
71,582031	-0,003243	-0,00321	0,098067	-1,498235
71,582031	-0,003239	-0,003208	0,098067	-1,498235
72,493904	-0,003239	-0,003208	0,099317	-1,518824
72,493904	-0,003242	-0,003207	0,099317	-1,518824
73,405777	-0,00324	-0,00321	0,100566	-1,538235
73,405777	-0,003242	-0,00321	0,100566	-1,538235
74,77359	-0,00324	-0,00321	0,10244	-1,557059
74,77359	-0,003245	-0,003211	0,10244	-1,557059
76,597336	-0,003243	-0,003208	0,104938	-1,577647
76,597336	-0,003239	-0,003212	0,104938	-1,577647
77,965141	-0,003242	-0,003209	0,106812	-1,597941
77,965141	-0,003238	-0,003211	0,106812	-1,597941
78,877014	-0,003243	-0,003208	0,108062	-1,617353
78,877014	-0,003239	-0,003205	0,108062	-1,617353
79,788887	-0,003242	-0,003209	0,109311	-1,640294
79,788887	-0,003243	-0,003208	0,109311	-1,640294
81,1567	-0,003243	-0,00321	0,111185	-1,655
81,1567	-0,003242	-0,00321	0,111185	-1,674412
80,70076	-0,003242	-0,00321	0,11056	-1,674412
80,70076	-0,003244	-0,003208	0,11056	-1,693824
82,068573	-0,003239	-0,003207	0,112434	-1,693824
82,980446	-0,003242	-0,003211	0,113683	-1,712647
82,980446	-0,003239	-0,003208	0,113683	-1,712647
82,980446	-0,003239	-0,003208	0,113683	-1,733529
83,436386	-0,003239	-0,003208	0,114308	-1,733529
84,804192	-0,003247	-0,003208	0,116182	-1,752059
84,804192	-0,003239	-0,003207	0,116182	-1,752059
87,083878	-0,003243	-0,003209	0,119305	-1,770882
87,083878	-0,003243	-0,003205	0,119305	-1,770882
88,451683	-0,003244	-0,00321	0,121179	-1,790294
88,451683	-0,003243	-0,003208	0,121179	-1,790294
88,451683	-0,003243	-0,003208	0,121179	-1,809412
88,451683	-0,003243	-0,003207	0,121179	-1,809412
89,819496	-0,003243	-0,003207	0,123053	-1,831177
89,819496	-0,003243	-0,003207	0,123053	-1,831177
89,819496	-0,003244	-0,00321	0,123053	-1,850588
90,731369	-0,003244	-0,00321	0,124302	-1,850588
91,187302	-0,003239	-0,003207	0,124927	-1,869412
91,187302	-0,003239	-0,003207	0,124927	-1,869412
92,555115	-0,003243	-0,003207	0,126801	-1,889412
92,555115	-0,003243	-0,003207	0,126801	-1,889412
92,555115	-0,003242	-0,003209	0,126801	-1,908235
94,37886	-0,003242	-0,003209	0,129299	-1,908235
94,37886	-0,003238	-0,003207	0,129299	-1,927941
94,37886	-0,003238	-0,003207	0,129299	-1,927941
94,37886	-0,003238	-0,003207	0,129299	-1,952941
93,92292	-0,003243	-0,003208	0,128674	-1,952941
93,92292	-0,00324	-0,003209	0,128674	-1,972647
96,658539	-0,00324	-0,003209	0,132422	-1,972647
96,658539	-0,00324	-0,003209	0,132422	-1,990588
96,658539	-0,00324	-0,003209	0,132422	-1,990588
97,114479	-0,003242	-0,003207	0,133047	-2,011765
97,114479	-0,00324	-0,003208	0,133047	-2,011765
97,114479	-0,00324	-0,003208	0,133047	-2,035588
99,850098	-0,00324	-0,003208	0,136795	-2,035588
99,850098	-0,00324	-0,003211	0,136795	-2,035588
99,850098	-0,00324	-0,003211	0,136795	-2,035588
100,30603	-0,00324	-0,003211	0,137419	-2,066471
100,30603	-0,00324	-0,003211	0,137419	-2,082647
100,30603	-0,00324	-0,003211	0,137419	-2,082647
100,30603	-0,00324	-0,003211	0,137419	-2,082647
100,30603	-0,00324	-0,003211	0,137419	-2,082647
100,30603	-0,003242	-0,003207	0,137419	-2,082647
100,30603	-0,003242	-0,003207	0,137419	-2,082647
100,30603	-0,003242	-0,003207	0,137419	-2,139412
100,30603	-0,003242	-0,003207	0,137419	-2,139412
102,129776	-0,003242	-0,003207	0,139918	-2,139412
102,129776	-0,003242	-0,003207	0,139918	-2,172941
102,129776	-0,003242	-0,003207	0,139918	-2,172941
102,129776	-0,003242	-0,003207	0,139918	-2,172941
102,129776	-0,003242	-0,003207	0,139918	-2,172941
102,129776	-0,003245	-0,00321	0,139918	-2,172941
104,409462	-0,003245	-0,00321	0,143041	-2,172941
104,409462	-0,003245	-0,00321	0,143041	-2,23
104,409462	-0,003239	-0,003208	0,143041	-2,23
104,409462	-0,003245	-0,00321	0,143041	-2,250882
111,248512	-0,003245	-0,00321	0,15241	-2,250882
111,248512	-0,003245	-0,00321	0,15241	-2,268529
111,248512	-0,003244	-0,00321	0,15241	-2,268529
112,160385	-0,003238	-0,003208	0,15366	-2,287647
112,160385	-0,003243	-0,003208	0,15366	-2,287647
114,896004	-0,00324	-0,003211	0,157408	-2,306765
114,896004	-0,003239	-0,003208	0,157408	-2,306765
116,263809	-0,003242	-0,003212	0,159281	-2,326765
116,263809	-0,003243	-0,003209	0,159281	-2,326765
117,175682	-0,003247	-0,00321	0,160531	-2,345882
117,175682	-0,003243	-0,003208	0,160531	-2,364412
118,999428	-0,003243	-0,003208	0,163029	-2,364412
118,999428	-0,003239	-0,003208	0,163029	-2,383529
118,543495	-0,00324	-0,00321	0,162405	-2,383529
118,543495	-0,003243	-0,003207	0,162405	-2,402647
118,543495	-0,003242	-0,003209	0,162405	-2,402647
119,455368	-0,003242	-0,003209	0,163654	-2,421765
119,455368	-0,003242	-0,003205	0,163654	-2,421765
121,279114	-0,003243	-0,003208	0,166152	-2,441176
121,279114	-0,003244	-0,003207	0,166152	-2,441176
122,646919	-0,003245	-0,003209	0,168026	-2,460294
122,646919	-0,003245	-0,003208	0,168026	-2,460294
124,014732	-0,003243	-0,003208	0,1699	-2,479412
124,014732	-0,003242	-0,003205	0,1699	-2,479412
123,5588	-0,003243	-0,003208	0,169276	-2,498235
123,5588	-0,003244	-0,00321	0,169276	-2,498235
125,382545	-0,003242	-0,003207	0,171774	-2,517353
125,382545	-0,00324	-0,003208	0,171774	-2,517353
125,838478	-0,003244	-0,003208	0,172399	-2,536176
125,838478	-0,003244	-0,00321	0,172399	-2,536176
127,206291	-0,003246	-0,003208	0,174273	-2,556176
127,206291	-0,003242	-0,003208	0,174273	-2,556176
128,118164	-0,003244	-0,003205	0,175522	-2,576471
128,118164	-0,003242	-0,00321	0,175522	-2,576471
128,118164	-0,003242	-0,00321	0,175522	-2,596471
128,118164	-0,003244	-0,003208	0,175522	-2,596471
129,485977	-0,003242	-0,003208	0,177396	-2,616471
129,485977	-0,003239	-0,003207	0,177396	-2,616471
130,397842	-0,003243	-0,003209	0,178645	-2,636765
130,397842	-0,00324	-0,003209	0,178645	-2,636765
132,677521	-0,003244	-0,003207	0,181768	-2,657059
132,677521	-0,003245	-0,003209	0,181768	-2,657059
132,677521	-0,003243	-0,003208	0,181768	-2,676471
132,677521	-0,00324	-0,003209	0,181768	-2,676471
134,045334	-0,00324	-0,00321	0,183642	-2,697059
134,045334	-0,003243	-0,003207	0,183642	-2,697059
134,957214	-0,00324	-0,003209	0,184891	-2,716765
134,957214	-0,003243	-0,003208	0,184891	-2,716765
136,325012	-0,00324	-0,003208	0,186765	-2,737059
136,325012	-0,003245	-0,003209	0,186765	-2,737059
137,236893	-0,003242	-0,003209	0,188015	-2,756765
137,236893	-0,003242	-0,003207	0,188015	-2,756765
137,692825	-0,003243	-0,003208	0,188639	-2,776765
137,692825	-0,003242	-0,003207	0,188639	-2,776765
139,060638	-0,003243	-0,003208	0,190513	-2,796471
139,060638	-0,003239	-0,003208	0,190513	-2,796471
139,972504	-0,00324	-0,003209	0,191762	-2,816471
139,972504	-0,003243	-0,003208	0,191762	-2,816471
141,796249	-0,003242	-0,003209	0,194261	-2,84
141,796249	-0,003243	-0,003209	0,194261	-2,84
140,884384	-0,003242	-0,003204	0,193012	-2,859118
140,884384	-0,00324	-0,003207	0,193012	-2,859118
142,252197	-0,003242	-0,00321	0,194886	-2,878235
142,252197	-0,003242	-0,003207	0,194886	-2,878235
143,164062	-0,003242	-0,003207	0,196135	-2,897647
143,164062	-0,003243	-0,003208	0,196135	-2,897647
145,899689	-0,003239	-0,003208	0,199883	-2,916765
145,899689	-0,003238	-0,003207	0,199883	-2,916765
145,443756	-0,003238	-0,003207	0,199258	-2,936471
145,443756	-0,003245	-0,00321	0,199258	-2,936471
146,355621	-0,003245	-0,00321	0,200507	-2,95647
146,355621	-0,00324	-0,003208	0,200507	-2,95647
147,267502	-0,00324	-0,003208	0,201756	-2,97647
147,267502	-0,00324	-0,003211	0,201756	-2,97647
148,179367	-0,00324	-0,003211	0,203006	-2,996176
148,179367	-0,003243	-0,003209	0,203006	-2,996176
149,54718	-0,003242	-0,003207	0,20488	-3,016176
149,54718	-0,003239	-0,003209	0,20488	-3,016176
150,459045	-0,003245	-0,00321	0,206129	-3,036176
150,459045	-0,003244	-0,003208	0,206129	-3,036176
151,826859	-0,003244	-0,003208	0,208003	-3,057059
151,826859	-0,003242	-0,003204	0,208003	-3,057059
151,370926	-0,003242	-0,003204	0,207378	-3,076176
151,370926	-0,003244	-0,003209	0,207378	-3,076176
152,738739	-0,003244	-0,003209	0,209252	-3,096176
152,738739	-0,003243	-0,003208	0,209252	-3,096176
154,106537	-0,003242	-0,003209	0,211126	-3,116176
154,106537	-0,003239	-0,003207	0,211126	-3,116176
154,562485	-0,003239	-0,003207	0,211751	-3,134706
154,562485	-0,003244	-0,003208	0,211751	-3,134706
155,47435	-0,003244	-0,003208	0,213	-3,154412
155,47435	-0,00324	-0,003208	0,213	-3,173529
155,930283	-0,00324	-0,003208	0,213624	-3,173529
155,930283	-0,003243	-0,003208	0,213624	-3,192353
157,754028	-0,003243	-0,003208	0,216123	-3,192353
157,298096	-0,003245	-0,00321	0,215498	-3,211471
157,298096	-0,00324	-0,003208	0,215498	-3,211471
159,577774	-0,003239	-0,00321	0,218622	-3,230882
159,577774	-0,003237	-0,003209	0,218622	-3,230882
159,577774	-0,00324	-0,003209	0,218622	-3,249706
159,577774	-0,003243	-0,003209	0,218622	-3,249706
161,40152	-0,00324	-0,00321	0,22112	-3,269118
161,40152	-0,00324	-0,003207	0,22112	-3,269118
161,40152	-0,00324	-0,003208	0,22112	-3,288235
161,40152	-0,003243	-0,003207	0,22112	-3,288235
162,3134	-0,003244	-0,003207	0,222369	-3,307353
162,3134	-0,003238	-0,00321	0,222369	-3,307353
163,681213	-0,003243	-0,00321	0,224243	-3,326176
163,681213	-0,003245	-0,003209	0,224243	-3,326176
164,593079	-0,003242	-0,003207	0,225493	-3,345882
164,593079	-0,003243	-0,00321	0,225493	-3,345882
165,504959	-0,003242	-0,003209	0,226742	-3,365588
165,504959	-0,003242	-0,003209	0,226742	-3,365588
166,416824	-0,003239	-0,00321	0,227991	-3,384706
166,416824	-0,003242	-0,003207	0,227991	-3,384706
166,872772	-0,00324	-0,003208	0,228616	-3,404118
166,872772	-0,003239	-0,003209	0,228616	-3,423235
166,872772	-0,003242	-0,003209	0,228616	-3,423235
166,872772	-0,003243	-0,003207	0,228616	-3,442353
168,24057	-0,003246	-0,00321	0,23049	-3,442353
169,152451	-0,003239	-0,003209	0,231739	-3,461765
169,152451	-0,003244	-0,003212	0,231739	-3,461765
169,608383	-0,003244	-0,003212	0,232363	-3,480294
169,608383	-0,00324	-0,003208	0,232363	-3,480294
171,432129	-0,00324	-0,003208	0,234862	-3,499412
171,432129	-0,003243	-0,003207	0,234862	-3,499412
171,888062	-0,003239	-0,003205	0,235487	-3,518824
171,888062	-0,003242	-0,003208	0,235487	-3,518824
172,344009	-0,003243	-0,00321	0,236111	-3,537941
172,344009	-0,00324	-0,00321	0,236111	-3,537941
172,344009	-0,00324	-0,003209	0,236111	-3,556765
172,344009	-0,003244	-0,003208	0,236111	-3,556765
174,623688	-0,00324	-0,003207	0,239234	-3,576471
174,623688	-0,003242	-0,003208	0,239234	-3,576471
175,535553	-0,003242	-0,003208	0,240484	-3,595882
175,535553	-0,003242	-0,003207	0,240484	-3,595882
175,535553	-0,003243	-0,003208	0,240484	-3,616176
175,535553	-0,003242	-0,003208	0,240484	-3,616176
176,447433	-0,003242	-0,003208	0,241733	-3,639412
176,447433	-0,003242	-0,003209	0,241733	-3,639412
177,359299	-0,003244	-0,003209	0,242982	-3,659118
177,359299	-0,00324	-0,003205	0,242982	-3,659118
177,815247	-0,003243	-0,003209	0,243607	-3,677353
177,815247	-0,003242	-0,003208	0,243607	-3,677353
178,727112	-0,003242	-0,003209	0,244856	-3,697059
178,727112	-0,003243	-0,003208	0,244856	-3,697059
179,183044	-0,003245	-0,003209	0,245481	-3,715588
179,183044	-0,003242	-0,003209	0,245481	-3,715588
173,711807	-0,003244	-0,003207	0,237985	-3,735882
173,711807	-0,003242	-0,003208	0,237985	-3,735882
173,255875	-0,003244	-0,003209	0,237361	-3,756176
173,255875	-0,003242	-0,003207	0,237361	-3,756176
173,255875	-0,003244	-0,003207	0,237361	-3,775882
173,255875	-0,003244	-0,003209	0,237361	-3,775882
175,535553	-0,003242	-0,00321	0,240484	-3,795882
175,535553	-0,003242	-0,003208	0,240484	-3,795882
176,903366	-0,003245	-0,003207	0,242358	-3,815882
176,903366	-0,003242	-0,003208	0,242358	-3,815882
177,359299	-0,00324	-0,003207	0,242982	-3,834412
177,359299	-0,003242	-0,003209	0,242982	-3,834412
179,638992	-0,003244	-0,003207	0,246105	-3,853823
179,638992	-0,00324	-0,003205	0,246105	-3,872647
179,638992	-0,003243	-0,003207	0,246105	-3,872647
179,638992	-0,003243	-0,003207	0,246105	-3,872647
181,462738	-0,003244	-0,003205	0,248604	-3,895588
181,462738	-0,003242	-0,003205	0,248604	-3,911471
181,918671	-0,003243	-0,003208	0,249229	-3,911471
183,286484	-0,003242	-0,003203	0,251102	-3,930294
183,286484	-0,003242	-0,003209	0,251102	-3,930294
184,654297	-0,003242	-0,003208	0,252976	-3,949706
184,654297	-0,003242	-0,003207	0,252976	-3,949706
185,566162	-0,003243	-0,003208	0,254226	-3,968823
185,566162	-0,003244	-0,003203	0,254226	-3,968823
186,022095	-0,003242	-0,003205	0,25485	-3,987941
186,022095	-0,00324	-0,003208	0,25485	-3,987941
186,933975	-0,00324	-0,003208	0,2561	-4,007059
186,933975	-0,003243	-0,003208	0,2561	-4,007059
187,389908	-0,003243	-0,003208	0,256724	-4,029118
187,389908	-0,003246	-0,003207	0,256724	-4,029118
188,757721	-0,003244	-0,00321	0,258598	-4,048235
188,757721	-0,003243	-0,003205	0,258598	-4,048235
189,669586	-0,003244	-0,003208	0,259847	-4,067941
189,669586	-0,003242	-0,003207	0,259847	-4,067941
190,125534	-0,003242	-0,003205	0,260472	-4,086471
190,125534	-0,003243	-0,003208	0,260472	-4,086471
190,581467	-0,003238	-0,003208	0,261097	-4,106176
190,581467	-0,003239	-0,003209	0,261097	-4,106176
191,037399	-0,003239	-0,00321	0,261721	-4,125882
191,037399	-0,003244	-0,003207	0,261721	-4,125882
191,94928	-0,003239	-0,003209	0,262971	-4,145588
191,94928	-0,00324	-0,003208	0,262971	-4,145588
193,317078	-0,00324	-0,003209	0,264844	-4,165294
193,317078	-0,003238	-0,003207	0,264844	-4,165294
194,684891	-0,00324	-0,003205	0,266718	-4,185588
194,684891	-0,003243	-0,003207	0,266718	-4,185588
195,140823	-0,003242	-0,003208	0,267343	-4,205588
195,140823	-0,003245	-0,00321	0,267343	-4,205588
195,596771	-0,003243	-0,003207	0,267968	-4,225883
195,596771	-0,003244	-0,00321	0,267968	-4,225883
195,596771	-0,003243	-0,003208	0,267968	-4,245294
195,596771	-0,003238	-0,003208	0,267968	-4,245294
196,964569	-0,003239	-0,003207	0,269841	-4,265294
196,964569	-0,00324	-0,003208	0,269841	-4,265294
197,87645	-0,003243	-0,003209	0,271091	-4,285588
197,87645	-0,003242	-0,003207	0,271091	-4,285588
198,788315	-0,003242	-0,003208	0,27234	-4,305588
198,788315	-0,003242	-0,003208	0,27234	-4,305588
199,244263	-0,003244	-0,00321	0,272965	-4,325882
199,244263	-0,003244	-0,003207	0,272965	-4,325882
200,156128	-0,003242	-0,00321	0,274214	-4,345
200,156128	-0,003238	-0,003207	0,274214	-4,345
201,068008	-0,00324	-0,003209	0,275463	-4,366765
201,068008	-0,00324	-0,003211	0,275463	-4,366765
201,068008	-0,003239	-0,00321	0,275463	-4,385882
201,068008	-0,003242	-0,003211	0,275463	-4,385882
203,347687	-0,003243	-0,00321	0,278586	-4,405882
203,347687	-0,003239	-0,003207	0,278586	-4,405882
204,259552	-0,003242	-0,003214	0,279836	-4,425882
204,259552	-0,003238	-0,003209	0,279836	-4,425882
205,171432	-0,003242	-0,003212	0,281085	-4,445588
205,171432	-0,003242	-0,003208	0,281085	-4,445588
205,627365	-0,003239	-0,003208	0,281709	-4,464118
205,627365	-0,003243	-0,003209	0,281709	-4,482647
206,083313	-0,00324	-0,003209	0,282334	-4,482647
206,083313	-0,003242	-0,00321	0,282334	-4,501765
206,539246	-0,003243	-0,003207	0,282959	-4,501765
206,539246	-0,00324	-0,003208	0,282959	-4,520588
206,539246	-0,003245	-0,003209	0,282959	-4,520588
207,451111	-0,003242	-0,003205	0,284208	-4,540294
207,451111	-0,003244	-0,003208	0,284208	-4,540294
208,818924	-0,003244	-0,003208	0,286082	-4,559706
208,818924	-0,003243	-0,003208	0,286082	-4,559706
209,274857	-0,003243	-0,003208	0,286707	-4,579118
209,274857	-0,003243	-0,003211	0,286707	-4,579118
210,64267	-0,003243	-0,003211	0,28858	-4,597941
210,64267	-0,00324	-0,003207	0,28858	-4,597941
211,098602	-0,003244	-0,003211	0,289205	-4,616765
211,098602	-0,003243	-0,003207	0,289205	-4,616765
211,55455	-0,003247	-0,003208	0,28983	-4,635882
211,55455	-0,003243	-0,003208	0,28983	-4,635882
212,010483	-0,003243	-0,003208	0,290454	-4,655294
212,010483	-0,003243	-0,003209	0,290454	-4,655294
212,922348	-0,003243	-0,003209	0,291704	-4,675294
212,922348	-0,003243	-0,003209	0,291704	-4,675294
213,834229	-0,003243	-0,003209	0,292953	-4,695
213,834229	-0,003242	-0,003208	0,292953	-4,695
215,202042	-0,003243	-0,00321	0,294827	-4,715294
215,202042	-0,003244	-0,003208	0,294827	-4,715294
214,746094	-0,003244	-0,003208	0,294202	-4,735294
214,746094	-0,00324	-0,003207	0,294202	-4,735294
215,202042	-0,00324	-0,003207	0,294827	-4,755882
215,202042	-0,003244	-0,003207	0,294827	-4,755882
216,113907	-0,003244	-0,003207	0,296076	-4,776176
216,113907	-0,003242	-0,00321	0,296076	-4,776176
217,48172	-0,00324	-0,003209	0,29795	-4,795882
217,48172	-0,00324	-0,003208	0,29795	-4,795882
217,937653	-0,003242	-0,003209	0,298575	-4,815
217,937653	-0,003243	-0,00321	0,298575	-4,815
218,393585	-0,003242	-0,003208	0,299199	-4,838823
218,393585	-0,003243	-0,003209	0,299199	-4,838823
219,761398	-0,003245	-0,00321	0,301073	-4,855882
219,761398	-0,00324	-0,003208	0,301073	-4,855882
219,305466	-0,003242	-0,003209	0,300448	-4,875294
219,305466	-0,003242	-0,003209	0,300448	-4,875294
219,761398	-0,003244	-0,003209	0,301073	-4,896471
219,761398	-0,00324	-0,003208	0,301073	-4,896471
220,673279	-0,003243	-0,003208	0,302322	-4,915883
220,673279	-0,003242	-0,003208	0,302322	-4,915883
220,673279	-0,003242	-0,003208	0,302322	-4,938235
220,673279	-0,003243	-0,00321	0,302322	-4,938235
222,497025	-0,00324	-0,003209	0,304821	-4,955883
222,497025	-0,003245	-0,003208	0,304821	-4,955883
222,497025	-0,003242	-0,003207	0,304821	-4,975294
222,497025	-0,003242	-0,00321	0,304821	-4,975294
223,864822	-0,003239	-0,00321	0,306695	-4,995588
223,864822	-0,00324	-0,003209	0,306695	-4,995588
223,40889	-0,003242	-0,003207	0,30607	-5,014706
223,40889	-0,003245	-0,003207	0,30607	-5,014706
223,40889	-0,003242	-0,003208	0,30607	-5,035588
223,40889	-0,003243	-0,003209	0,30607	-5,035588
224,32077	-0,003242	-0,00321	0,307319	-5,055882
224,32077	-0,003243	-0,003209	0,307319	-5,055882
226,144516	-0,003243	-0,003205	0,309818	-5,075
226,144516	-0,003242	-0,003209	0,309818	-5,075
226,144516	-0,003244	-0,003207	0,309818	-5,095294
226,144516	-0,003242	-0,003208	0,309818	-5,095294
227,056381	-0,003243	-0,00321	0,311067	-5,113529
227,056381	-0,003245	-0,003209	0,311067	-5,132353
227,056381	-0,003245	-0,003209	0,311067	-5,132353
227,056381	-0,00324	-0,003207	0,311067	-5,151765
228,880127	-0,003243	-0,003207	0,313566	-5,151765
228,424194	-0,00324	-0,003211	0,312941	-5,170294
228,424194	-0,003244	-0,003208	0,312941	-5,170294
228,880127	-0,003239	-0,003209	0,313566	-5,189412
228,880127	-0,003242	-0,003209	0,313566	-5,189412
229,792007	-0,003238	-0,003209	0,314815	-5,209117
229,792007	-0,003244	-0,00321	0,314815	-5,209117
228,424194	-0,003244	-0,00321	0,312941	-5,228235
228,424194	-0,003244	-0,003208	0,312941	-5,228235
229,792007	-0,003242	-0,003209	0,314815	-5,247353
229,792007	-0,003245	-0,003205	0,314815	-5,247353
231,615753	-0,003242	-0,003207	0,317314	-5,266177
231,615753	-0,003239	-0,00321	0,317314	-5,266177
230,703873	-0,003239	-0,003209	0,316064	-5,28647
230,703873	-0,003242	-0,003209	0,316064	-5,28647
231,615753	-0,003237	-0,00321	0,317314	-5,305294
231,615753	-0,00324	-0,00321	0,317314	-5,305294
231,615753	-0,003243	-0,003209	0,317314	-5,325588
231,615753	-0,003242	-0,003207	0,317314	-5,325588
232,527618	-0,003242	-0,003207	0,318563	-5,344706
232,527618	-0,003237	-0,00321	0,318563	-5,344706
232,983566	-0,003243	-0,003211	0,319187	-5,365294
232,983566	-0,003244	-0,003209	0,319187	-5,365294
234,351364	-0,003244	-0,003209	0,321061	-5,385
234,351364	-0,003238	-0,003207	0,321061	-5,385
233,439499	-0,003242	-0,003209	0,319812	-5,405882
233,439499	-0,003246	-0,00321	0,319812	-5,405882
236,17511	-0,003244	-0,003209	0,32356	-5,425588
236,17511	-0,003246	-0,003208	0,32356	-5,425588
235,719177	-0,00324	-0,003209	0,322935	-5,445882
235,719177	-0,003244	-0,003208	0,322935	-5,445882
236,17511	-0,003244	-0,00321	0,32356	-5,465588
236,17511	-0,003242	-0,003211	0,32356	-5,465588
234,807312	-0,003246	-0,00321	0,321686	-5,485294
234,807312	-0,003243	-0,003207	0,321686	-5,485294
236,631058	-0,003243	-0,003212	0,324185	-5,505
236,631058	-0,003243	-0,003212	0,324185	-5,505
237,542923	-0,003244	-0,003209	0,325434	-5,525882
237,542923	-0,003244	-0,003208	0,325434	-5,525882
237,542923	-0,00324	-0,003209	0,325434	-5,546471
237,542923	-0,003244	-0,003211	0,325434	-5,546471
238,454803	-0,003243	-0,003209	0,326683	-5,564706
238,454803	-0,003243	-0,003209	0,326683	-5,564706
238,910736	-0,003243	-0,003209	0,327308	-5,585882
238,910736	-0,003243	-0,003208	0,327308	-5,585882
237,998856	-0,003242	-0,003208	0,326058	-5,602941
237,998856	-0,003244	-0,003208	0,326058	-5,622059
239,822601	-0,003244	-0,003208	0,328557	-5,622059
239,822601	-0,003239	-0,003209	0,328557	-5,641177
239,822601	-0,00324	-0,003209	0,328557	-5,641177
239,822601	-0,003244	-0,003205	0,328557	-5,660588
239,822601	-0,003242	-0,003209	0,328557	-5,660588
240,734482	-0,003243	-0,003208	0,329806	-5,679412
240,734482	-0,003242	-0,003211	0,329806	-5,679412
240,278549	-0,003238	-0,003209	0,329182	-5,698823
240,278549	-0,003239	-0,003208	0,329182	-5,698823
241,190414	-0,003242	-0,003207	0,330431	-5,717941
241,190414	-0,003244	-0,00321	0,330431	-5,717941
242,102295	-0,003243	-0,003209	0,33168	-5,737059
242,102295	-0,00324	-0,003207	0,33168	-5,737059
241,646347	-0,003243	-0,003208	0,331055	-5,756176
241,646347	-0,003244	-0,003208	0,331055	-5,756176
241,190414	-0,00324	-0,00321	0,330431	-5,775294
241,190414	-0,003242	-0,003207	0,330431	-5,775294
242,558228	-0,003238	-0,003208	0,332305	-5,795
242,558228	-0,003242	-0,003207	0,332305	-5,795
243,470093	-0,003243	-0,00321	0,333554	-5,814706
243,470093	-0,003242	-0,003208	0,333554	-5,814706
242,558228	-0,003243	-0,003209	0,332305	-5,834706
242,558228	-0,003243	-0,003211	0,332305	-5,834706
243,01416	-0,003238	-0,003211	0,332929	-5,852941
243,01416	-0,003239	-0,003209	0,332929	-5,852941
244,837906	-0,00324	-0,003214	0,335428	-5,872353
244,837906	-0,003238	-0,003209	0,335428	-5,891765
244,837906	-0,003244	-0,003209	0,335428	-5,891765
244,837906	-0,00324	-0,003209	0,335428	-5,911177
244,837906	-0,003243	-0,003208	0,335428	-5,911177
246,205719	-0,003243	-0,003208	0,337302	-5,93
246,205719	-0,003245	-0,003208	0,337302	-5,93
246,205719	-0,003239	-0,003207	0,337302	-5,949412
246,205719	-0,003242	-0,003208	0,337302	-5,949412
247,117599	-0,003244	-0,003208	0,338551	-5,968529
247,117599	-0,003243	-0,003209	0,338551	-5,968529
247,117599	-0,00324	-0,003209	0,338551	-5,987647
247,117599	-0,003239	-0,003209	0,338551	-5,987647
247,117599	-0,003242	-0,00321	0,338551	-6,006765
247,117599	-0,003242	-0,003209	0,338551	-6,006765
246,661652	-0,003242	-0,003205	0,337926	-6,025588
246,661652	-0,003239	-0,003208	0,337926	-6,025588
247,117599	-0,003242	-0,003207	0,338551	-6,045294
247,117599	-0,003239	-0,00321	0,338551	-6,045294
247,573532	-0,00324	-0,003208	0,339176	-6,064412
247,573532	-0,003243	-0,003207	0,339176	-6,064412
248,485397	-0,003242	-0,003205	0,340425	-6,084412
248,485397	-0,00324	-0,003209	0,340425	-6,084412
248,941345	-0,003242	-0,003209	0,34105	-6,104412
248,941345	-0,00324	-0,00321	0,34105	-6,104412
249,397278	-0,00324	-0,003208	0,341674	-6,124412
249,397278	-0,003243	-0,003207	0,341674	-6,124412
249,397278	-0,00324	-0,003207	0,341674	-6,144412
249,397278	-0,003244	-0,003209	0,341674	-6,144412
249,397278	-0,003245	-0,003205	0,341674	-6,164118
249,397278	-0,003242	-0,003209	0,341674	-6,164118
252,132889	-0,00324	-0,003205	0,345422	-6,182353
252,132889	-0,00324	-0,003205	0,345422	-6,20147
251,221024	-0,00324	-0,003205	0,344173	-6,20147
251,221024	-0,003244	-0,003209	0,344173	-6,220882
250,765091	-0,003239	-0,003207	0,343548	-6,220882
250,309143	-0,003243	-0,003209	0,342924	-6,240294
250,309143	-0,00324	-0,003204	0,342924	-6,240294
251,221024	-0,00324	-0,003209	0,344173	-6,258823
251,221024	-0,003244	-0,003209	0,344173	-6,258823
251,676956	-0,003242	-0,003212	0,344797	-6,277941
251,676956	-0,003247	-0,00321	0,344797	-6,277941
252,132889	-0,003242	-0,00321	0,345422	-6,297353
252,132889	-0,003243	-0,003207	0,345422	-6,297353
252,132889	-0,003244	-0,003207	0,345422	-6,316176
252,132889	-0,003242	-0,003208	0,345422	-6,316176
252,588837	-0,003242	-0,003209	0,346047	-6,335
252,588837	-0,003239	-0,003208	0,346047	-6,335
252,588837	-0,003245	-0,00321	0,346047	-6,354412
252,588837	-0,003242	-0,00321	0,346047	-6,354412
252,588837	-0,003242	-0,003205	0,346047	-6,373824
252,588837	-0,003242	-0,003208	0,346047	-6,373824
253,044769	-0,003239	-0,003205	0,346671	-6,393824
253,044769	-0,003245	-0,003205	0,346671	-6,393824
253,500702	-0,003242	-0,003209	0,347296	-6,413824
253,500702	-0,003242	-0,00321	0,347296	-6,413824
254,412582	-0,003242	-0,00321	0,348545	-6,432353
254,412582	-0,003244	-0,003208	0,348545	-6,451765
253,500702	-0,003243	-0,003207	0,347296	-6,451765
253,500702	-0,003243	-0,003207	0,347296	-6,470882
254,868515	-0,003244	-0,003209	0,34917	-6,470882
254,868515	-0,003242	-0,003208	0,34917	-6,489706
254,868515	-0,00324	-0,00321	0,34917	-6,489706
255,324448	-0,003243	-0,003208	0,349795	-6,509118
255,324448	-0,003242	-0,00321	0,349795	-6,509118
255,78038	-0,003242	-0,00321	0,350419	-6,528235
255,78038	-0,003246	-0,003209	0,350419	-6,528235
256,692261	-0,003242	-0,003208	0,351668	-6,547647
256,692261	-0,003243	-0,003209	0,351668	-6,547647
254,868515	-0,003242	-0,00321	0,34917	-6,566471
254,868515	-0,003243	-0,003208	0,34917	-6,566471
255,78038	-0,003243	-0,003209	0,350419	-6,585882
255,78038	-0,00324	-0,003205	0,350419	-6,585882
255,78038	-0,003244	-0,003208	0,350419	-6,604706
255,78038	-0,00324	-0,003209	0,350419	-6,604706
255,78038	-0,003243	-0,003207	0,350419	-6,624412
255,78038	-0,00324	-0,003205	0,350419	-6,624412
256,692261	-0,00324	-0,003211	0,351668	-6,644706
256,692261	-0,003242	-0,003208	0,351668	-6,644706
257,148193	-0,003242	-0,003209	0,352293	-6,664412
257,148193	-0,003244	-0,003208	0,352293	-6,664412
256,692261	-0,003238	-0,003207	0,351668	-6,684118
256,692261	-0,003242	-0,003207	0,351668	-6,684118
257,148193	-0,00324	-0,00321	0,352293	-6,704118
257,148193	-0,003243	-0,003208	0,352293	-6,704118
258,060059	-0,00324	-0,003207	0,353542	-6,724118
258,060059	-0,003242	-0,003209	0,353542	-6,724118
257,604126	-0,00324	-0,003211	0,352918	-6,744118
257,604126	-0,00324	-0,003208	0,352918	-6,744118
258,515991	-0,003242	-0,003209	0,354167	-6,764118
258,515991	-0,003243	-0,003209	0,354167	-6,764118
258,971954	-0,003242	-0,003208	0,354792	-6,782353
258,971954	-0,003243	-0,003208	0,354792	-6,782353
258,515991	-0,003245	-0,003205	0,354167	-6,802059
258,515991	-0,00324	-0,003208	0,354167	-6,820882
258,515991	-0,00324	-0,003208	0,354167	-6,820882
258,515991	-0,003242	-0,003207	0,354167	-6,84
258,515991	-0,00324	-0,003209	0,354167	-6,84
260,795685	-0,00324	-0,003209	0,35729	-6,859118
260,795685	-0,00324	-0,003208	0,35729	-6,859118
260,795685	-0,003239	-0,003205	0,35729	-6,877647
260,795685	-0,003244	-0,003209	0,35729	-6,877647
260,795685	-0,003244	-0,003208	0,35729	-6,897353
260,795685	-0,003243	-0,00321	0,35729	-6,897353
260,795685	-0,003242	-0,003205	0,35729	-6,916471
260,795685	-0,003244	-0,003207	0,35729	-6,916471
260,795685	-0,003243	-0,003207	0,35729	-6,935883
260,795685	-0,00324	-0,003208	0,35729	-6,935883
261,70755	-0,003242	-0,003207	0,358539	-6,954706
261,70755	-0,003242	-0,003209	0,358539	-6,954706
261,251617	-0,003239	-0,003208	0,357915	-6,973824
261,251617	-0,00324	-0,003207	0,357915	-6,973824
260,795685	-0,003239	-0,003207	0,35729	-6,993824
260,795685	-0,003242	-0,003209	0,35729	-6,993824
261,70755	-0,003242	-0,003204	0,358539	-7,013529
261,70755	-0,00324	-0,003204	0,358539	-7,013529
262,163483	-0,003239	-0,003208	0,359164	-7,032059
262,163483	-0,003243	-0,003208	0,359164	-7,032059
261,251617	-0,00324	-0,003208	0,357915	-7,051764
261,251617	-0,003243	-0,003208	0,357915	-7,070882
262,163483	-0,003242	-0,003207	0,359164	-7,070882
262,163483	-0,003242	-0,00321	0,359164	-7,09
262,619446	-0,00324	-0,003208	0,359789	-7,09
263,075378	-0,00324	-0,003208	0,360413	-7,109118
263,075378	-0,003243	-0,003208	0,360413	-7,109118
262,163483	-0,003239	-0,003209	0,359164	-7,12853
262,163483	-0,00324	-0,003209	0,359164	-7,12853
262,619446	-0,00324	-0,003209	0,359789	-7,147353
262,619446	-0,003239	-0,003205	0,359789	-7,147353
262,619446	-0,003239	-0,003205	0,359789	-7,166471
262,619446	-0,003242	-0,003209	0,359789	-7,166471
262,619446	-0,00324	-0,003209	0,359789	-7,185294
262,619446	-0,003242	-0,003208	0,359789	-7,185294
263,075378	-0,003242	-0,003208	0,360413	-7,204706
263,075378	-0,003244	-0,003208	0,360413	-7,204706
262,619446	-0,003244	-0,003208	0,359789	-7,227353
262,619446	-0,003239	-0,003208	0,359789	-7,227353
263,987244	-0,003242	-0,003207	0,361663	-7,244118
263,987244	-0,00324	-0,003207	0,361663	-7,244118
264,899109	-0,003239	-0,003207	0,362912	-7,263529
264,899109	-0,003243	-0,003207	0,362912	-7,263529
263,531311	-0,003244	-0,003207	0,361038	-7,283529
263,531311	-0,00324	-0,003209	0,361038	-7,283529
263,531311	-0,003242	-0,003208	0,361038	-7,303823
263,531311	-0,00324	-0,003208	0,361038	-7,303823
264,443176	-0,00324	-0,003205	0,362287	-7,324118
264,443176	-0,003239	-0,003207	0,362287	-7,324118
264,899109	-0,003242	-0,003208	0,362912	-7,344412
264,899109	-0,003243	-0,003208	0,362912	-7,344412
265,355042	-0,003242	-0,003207	0,363536	-7,363529
265,355042	-0,003242	-0,003205	0,363536	-7,363529
264,899109	-0,003243	-0,003208	0,362912	-7,383235
264,899109	-0,00324	-0,003208	0,362912	-7,383235
264,899109	-0,003236	-0,003211	0,362912	-7,40353
264,899109	-0,003242	-0,003209	0,362912	-7,40353
265,355042	-0,003244	-0,00321	0,363536	-7,42353
265,355042	-0,003242	-0,003208	0,363536	-7,42353
265,355042	-0,003239	-0,003208	0,363536	-7,442353
265,355042	-0,003244	-0,003211	0,363536	-7,442353
265,355042	-0,003238	-0,003208	0,363536	-7,461765
265,355042	-0,00324	-0,003209	0,363536	-7,48
266,72287	-0,003242	-0,003208	0,36541	-7,48
266,72287	-0,003243	-0,003207	0,36541	-7,499118
265,810974	-0,003245	-0,003205	0,364161	-7,499118
266,72287	-0,00324	-0,003209	0,36541	-7,518235
266,72287	-0,00324	-0,003209	0,36541	-7,518235
265,810974	-0,003242	-0,003208	0,364161	-7,537059
265,810974	-0,003245	-0,003204	0,364161	-7,537059
266,72287	-0,003243	-0,003209	0,36541	-7,556765
266,72287	-0,003239	-0,003207	0,36541	-7,556765
266,72287	-0,00324	-0,003208	0,36541	-7,576177
266,72287	-0,003243	-0,003207	0,36541	-7,576177
266,72287	-0,003239	-0,003207	0,36541	-7,595
266,72287	-0,00324	-0,00321	0,36541	-7,595
267,634735	-0,003238	-0,003207	0,36666	-7,614412
267,634735	-0,00324	-0,003209	0,36666	-7,614412
267,178802	-0,003246	-0,003207	0,366035	-7,633529
267,178802	-0,00324	-0,003207	0,366035	-7,633529
267,634735	-0,003243	-0,003209	0,36666	-7,65353
267,634735	-0,003244	-0,003204	0,36666	-7,65353
268,5466	-0,003242	-0,003207	0,367909	-7,671176
268,5466	-0,003244	-0,003208	0,367909	-7,671176
269,002533	-0,003244	-0,003208	0,368533	-7,690588
269,002533	-0,003242	-0,003208	0,368533	-7,690588
268,5466	-0,003242	-0,003211	0,367909	-7,710882
268,5466	-0,003242	-0,003209	0,367909	-7,729412
267,634735	-0,003244	-0,003209	0,36666	-7,729412
267,634735	-0,003244	-0,00321	0,36666	-7,748824
268,090668	-0,003244	-0,003205	0,367284	-7,748824
269,002533	-0,00324	-0,003207	0,368533	-7,768235
269,002533	-0,003239	-0,00321	0,368533	-7,768235
269,002533	-0,003242	-0,003209	0,368533	-7,787059
269,002533	-0,003242	-0,003209	0,368533	-7,787059
268,5466	-0,003243	-0,00321	0,367909	-7,806765
268,5466	-0,00324	-0,003204	0,367909	-7,806765
269,002533	-0,003242	-0,003208	0,368533	-7,825588
269,002533	-0,003239	-0,003207	0,368533	-7,825588
269,914429	-0,003239	-0,003207	0,369783	-7,844706
269,914429	-0,00324	-0,003208	0,369783	-7,844706
269,002533	-0,00324	-0,003209	0,368533	-7,863529
269,002533	-0,003238	-0,003208	0,368533	-7,863529
270,370361	-0,003238	-0,003208	0,370407	-7,882941
270,370361	-0,003243	-0,003208	0,370407	-7,882941
270,370361	-0,003243	-0,003208	0,370407	-7,904706
270,370361	-0,003243	-0,003208	0,370407	-7,904706
270,370361	-0,003243	-0,003208	0,370407	-7,904706
270,370361	-0,003243	-0,003208	0,370407	-7,904706
270,370361	-0,003239	-0,003207	0,370407	-7,941176
270,370361	-0,003243	-0,003207	0,370407	-7,96
269,914429	-0,003243	-0,003209	0,369783	-7,96
269,914429	-0,00324	-0,003207	0,369783	-7,979412
270,370361	-0,003242	-0,003205	0,370407	-7,979412
270,370361	-0,00324	-0,003207	0,370407	-7,998529
270,370361	-0,003239	-0,003205	0,370407	-7,998529
269,458496	-0,00324	-0,003209	0,369158	-8,017647
269,458496	-0,003242	-0,003205	0,369158	-8,017647
271,282227	-0,003242	-0,003205	0,371657	-8,036177
271,282227	-0,003243	-0,003207	0,371657	-8,036177
270,370361	-0,003242	-0,003209	0,370407	-8,055882
270,370361	-0,003244	-0,003208	0,370407	-8,055882
270,826294	-0,003245	-0,003209	0,371032	-8,075294
270,826294	-0,00324	-0,003207	0,371032	-8,075294
270,370361	-0,003244	-0,003207	0,370407	-8,096765
270,370361	-0,003244	-0,003208	0,370407	-8,096765
271,282227	-0,003239	-0,003207	0,371657	-8,115882
271,282227	-0,003243	-0,003208	0,371657	-8,115882
270,826294	-0,003242	-0,003207	0,371032	-8,135
270,826294	-0,003244	-0,003209	0,371032	-8,135
271,282227	-0,003239	-0,003209	0,371657	-8,154411
271,282227	-0,003238	-0,003209	0,371657	-8,154411
272,194092	-0,003243	-0,003208	0,372906	-8,173235
272,194092	-0,00324	-0,00321	0,372906	-8,173235
271,282227	-0,00324	-0,003205	0,371657	-8,192941
271,282227	-0,003242	-0,003207	0,371657	-8,192941
271,282227	-0,003242	-0,00321	0,371657	-8,212941
271,282227	-0,003239	-0,003207	0,371657	-8,212941
271,282227	-0,003238	-0,003209	0,371657	-8,231471
271,282227	-0,00324	-0,003209	0,371657	-8,231471
271,738159	-0,003242	-0,003207	0,372281	-8,251177
271,738159	-0,003239	-0,003205	0,372281	-8,27
272,650024	-0,003245	-0,00321	0,373531	-8,27
272,650024	-0,003242	-0,003205	0,373531	-8,289412
273,105988	-0,003242	-0,003205	0,374155	-8,289412
272,650024	-0,00324	-0,003209	0,373531	-8,307941
272,650024	-0,00324	-0,003205	0,373531	-8,307941
272,194092	-0,003242	-0,003209	0,372906	-8,327059
272,194092	-0,003243	-0,003205	0,372906	-8,327059
272,650024	-0,003242	-0,003208	0,373531	-8,346471
272,650024	-0,003242	-0,003209	0,373531	-8,346471
271,738159	-0,003245	-0,00321	0,372281	-8,365294
271,738159	-0,003244	-0,003205	0,372281	-8,365294
272,650024	-0,003243	-0,003209	0,373531	-8,384706
272,650024	-0,003243	-0,003209	0,373531	-8,384706
273,105988	-0,003243	-0,003207	0,374155	-8,403824
273,105988	-0,00324	-0,003209	0,374155	-8,403824
272,650024	-0,003242	-0,003205	0,373531	-8,422941
272,650024	-0,003239	-0,003209	0,373531	-8,422941
273,105988	-0,003245	-0,003207	0,374155	-8,443235
273,105988	-0,003242	-0,003205	0,374155	-8,443235
272,650024	-0,003243	-0,003205	0,373531	-8,462647
272,650024	-0,003242	-0,003208	0,373531	-8,462647
273,105988	-0,00324	-0,003207	0,374155	-8,481471
273,105988	-0,00324	-0,003205	0,374155	-8,481471
274,017853	-0,00324	-0,003205	0,375404	-8,500882
274,017853	-0,003242	-0,003208	0,375404	-8,519706
273,105988	-0,003239	-0,003203	0,374155	-8,519706
273,105988	-0,003243	-0,003208	0,374155	-8,538823
274,017853	-0,003242	-0,003204	0,375404	-8,538823
273,56192	-0,003242	-0,003208	0,37478	-8,557941
273,56192	-0,003239	-0,003207	0,37478	-8,557941
274,473785	-0,003242	-0,003207	0,376029	-8,577353
274,473785	-0,003242	-0,003205	0,376029	-8,577353
274,017853	-0,003239	-0,003208	0,375404	-8,596176
274,017853	-0,00324	-0,003205	0,375404	-8,596176
274,929718	-0,003243	-0,003205	0,376654	-8,615588
274,929718	-0,003238	-0,003209	0,376654	-8,615588
274,473785	-0,003239	-0,003208	0,376029	-8,634706
274,473785	-0,003242	-0,003208	0,376029	-8,634706
274,017853	-0,00324	-0,003207	0,375404	-8,653824
274,017853	-0,003243	-0,003204	0,375404	-8,653824
273,56192	-0,003242	-0,003207	0,37478	-8,672941
273,56192	-0,003242	-0,003207	0,37478	-8,672941
274,929718	-0,003244	-0,00321	0,376654	-8,692353
274,929718	-0,003238	-0,003208	0,376654	-8,692353
274,473785	-0,00324	-0,003208	0,376029	-8,712353
274,473785	-0,003238	-0,003208	0,376029	-8,712353
274,017853	-0,003242	-0,003209	0,375404	-8,732942
274,017853	-0,003242	-0,00321	0,375404	-8,732942
274,017853	-0,003242	-0,003208	0,375404	-8,752941
274,017853	-0,003243	-0,003205	0,375404	-8,752941
274,473785	-0,00324	-0,003209	0,376029	-8,772647
274,473785	-0,003243	-0,003208	0,376029	-8,772647
274,929718	-0,003244	-0,003208	0,376654	-8,792941
274,929718	-0,00324	-0,003208	0,376654	-8,792941
274,017853	-0,00324	-0,003209	0,375404	-8,813235
274,017853	-0,003242	-0,003209	0,375404	-8,813235
274,929718	-0,003243	-0,00321	0,376654	-8,832647
274,929718	-0,003242	-0,00321	0,376654	-8,832647
274,473785	-0,003239	-0,003208	0,376029	-8,852353
274,473785	-0,003243	-0,00321	0,376029	-8,852353
274,473785	-0,003243	-0,003208	0,376029	-8,871177
274,473785	-0,00324	-0,003208	0,376029	-8,871177
274,473785	-0,003242	-0,003204	0,376029	-8,890588
274,473785	-0,003242	-0,003209	0,376029	-8,909706
276,753479	-0,00324	-0,003209	0,379152	-8,909706
276,753479	-0,003243	-0,003208	0,379152	-8,929117
275,385651	-0,003243	-0,003208	0,377278	-8,929117
275,841583	-0,003244	-0,003207	0,377903	-8,947941
275,841583	-0,003243	-0,003207	0,377903	-8,947941
276,297516	-0,003242	-0,003208	0,378528	-8,967059
276,297516	-0,003243	-0,003207	0,378528	-8,967059
276,753479	-0,003243	-0,003209	0,379152	-8,985883
276,753479	-0,00324	-0,003207	0,379152	-8,985883
277,209412	-0,003242	-0,003209	0,379777	-9,005
277,209412	-0,003242	-0,003208	0,379777	-9,005
275,841583	-0,003242	-0,003208	0,377903	-9,026176
275,841583	-0,003242	-0,003205	0,377903	-9,026176
275,841583	-0,003242	-0,003205	0,377903	-9,045294
275,841583	-0,003242	-0,003207	0,377903	-9,045294
276,297516	-0,003239	-0,00321	0,378528	-9,064706
276,297516	-0,003242	-0,003207	0,378528	-9,064706
275,841583	-0,003242	-0,003205	0,377903	-9,083823
275,841583	-0,003243	-0,003205	0,377903	-9,083823
276,753479	-0,003243	-0,003205	0,379152	-9,102942
276,753479	-0,00324	-0,003208	0,379152	-9,102942
277,209412	-0,00324	-0,003208	0,379777	-9,122647
277,209412	-0,003243	-0,003205	0,379777	-9,122647
277,665344	-0,00324	-0,003209	0,380402	-9,142647
277,665344	-0,003242	-0,003208	0,380402	-9,142647
277,209412	-0,003242	-0,003208	0,379777	-9,160295
277,209412	-0,003243	-0,003208	0,379777	-9,179412
277,665344	-0,00324	-0,003207	0,380402	-9,179412
277,665344	-0,003242	-0,003208	0,380402	-9,198529
277,209412	-0,003244	-0,003208	0,379777	-9,198529
276,753479	-0,003244	-0,003208	0,379152	-9,217059
276,753479	-0,003239	-0,003209	0,379152	-9,217059
278,121277	-0,003242	-0,003208	0,381026	-9,23647
278,121277	-0,003243	-0,003208	0,381026	-9,23647
276,753479	-0,003242	-0,00321	0,379152	-9,256176
276,753479	-0,003242	-0,003208	0,379152	-9,256176
277,665344	-0,00324	-0,003205	0,380402	-9,275294
277,665344	-0,003244	-0,003209	0,380402	-9,275294
278,121277	-0,003243	-0,003204	0,381026	-9,294412
278,121277	-0,003243	-0,003205	0,381026	-9,294412
277,665344	-0,003246	-0,003208	0,380402	-9,313529
277,665344	-0,003242	-0,003209	0,380402	-9,313529
278,121277	-0,003242	-0,003208	0,381026	-9,332647
278,121277	-0,003243	-0,003207	0,381026	-9,332647
279,033142	-0,00324	-0,003207	0,382275	-9,352058
279,033142	-0,003243	-0,003208	0,382275	-9,352058
278,577209	-0,003242	-0,003207	0,381651	-9,372059
278,577209	-0,003238	-0,003207	0,381651	-9,372059
279,033142	-0,003238	-0,003207	0,382275	-9,392058
279,033142	-0,00324	-0,003205	0,382275	-9,392058
277,665344	-0,00324	-0,003205	0,380402	-9,412353
277,665344	-0,003244	-0,003209	0,380402	-9,412353
279,033142	-0,003244	-0,003209	0,382275	-9,432647
279,033142	-0,00324	-0,003207	0,382275	-9,432647
277,665344	-0,00324	-0,003207	0,380402	-9,452353
277,665344	-0,00324	-0,003208	0,380402	-9,452353
279,489075	-0,00324	-0,003208	0,3829	-9,472647
279,489075	-0,003242	-0,003207	0,3829	-9,472647
279,033142	-0,003242	-0,003207	0,382275	-9,492059
279,033142	-0,00324	-0,00321	0,382275	-9,492059
279,033142	-0,003244	-0,003207	0,382275	-9,512059
279,033142	-0,003244	-0,003208	0,382275	-9,512059
279,033142	-0,003244	-0,003208	0,382275	-9,532059
279,033142	-0,00324	-0,003207	0,382275	-9,532059
279,033142	-0,00324	-0,003207	0,382275	-9,552059
279,033142	-0,00324	-0,003208	0,382275	-9,552059
278,577209	-0,00324	-0,003208	0,381651	-9,571765
278,577209	-0,003244	-0,003207	0,381651	-9,571765
279,945007	-0,003244	-0,003207	0,383525	-9,592353
279,945007	-0,003239	-0,003205	0,383525	-9,592353
278,577209	-0,00324	-0,003205	0,381651	-9,612059
278,577209	-0,00324	-0,00321	0,381651	-9,612059
279,033142	-0,00324	-0,00321	0,382275	-9,630589
279,033142	-0,003239	-0,003205	0,382275	-9,630589
278,577209	-0,003239	-0,003205	0,381651	-9,65
278,577209	-0,003239	-0,003204	0,381651	-9,669118
279,489075	-0,003243	-0,003205	0,3829	-9,669118
279,489075	-0,003239	-0,003208	0,3829	-9,687942
278,577209	-0,00324	-0,003204	0,381651	-9,687942
278,577209	-0,003242	-0,003207	0,381651	-9,70647
278,577209	-0,003239	-0,00321	0,381651	-9,70647
279,489075	-0,003242	-0,003209	0,3829	-9,725883
279,489075	-0,003238	-0,003205	0,3829	-9,725883
278,577209	-0,00324	-0,003204	0,381651	-9,745588
278,577209	-0,003239	-0,003207	0,381651	-9,745588
279,489075	-0,003239	-0,003205	0,3829	-9,764117
279,489075	-0,003237	-0,003209	0,3829	-9,764117
279,489075	-0,003242	-0,003209	0,3829	-9,785295
279,489075	-0,003239	-0,003208	0,3829	-9,785295
279,033142	-0,003242	-0,003205	0,382275	-9,802647
279,033142	-0,003239	-0,003207	0,382275	-9,802647
279,033142	-0,003239	-0,003205	0,382275	-9,822059
279,033142	-0,00324	-0,003203	0,382275	-9,822059
279,945007	-0,003243	-0,003205	0,383525	-9,841764
279,945007	-0,003245	-0,003205	0,383525	-9,841764
279,033142	-0,003242	-0,003204	0,382275	-9,862059
279,033142	-0,00324	-0,003208	0,382275	-9,862059
279,945007	-0,003242	-0,003202	0,383525	-9,882059
279,945007	-0,00324	-0,003207	0,383525	-9,882059
279,489075	-0,003242	-0,003209	0,3829	-9,902059
279,489075	-0,003243	-0,003208	0,3829	-9,902059
279,489075	-0,00324	-0,003207	0,3829	-9,922353
279,489075	-0,00324	-0,003208	0,3829	-9,922353
279,489075	-0,003239	-0,003205	0,3829	-9,94147
279,489075	-0,003238	-0,003208	0,3829	-9,94147
280,856903	-0,003239	-0,003208	0,384774	-9,962059
280,856903	-0,003239	-0,003208	0,384774	-9,962059
279,489075	-0,00324	-0,003208	0,3829	-9,982353
279,489075	-0,003242	-0,003209	0,3829	-9,982353
279,489075	-0,003242	-0,003209	0,3829	-10,002353
279,489075	-0,003238	-0,003208	0,3829	-10,002353
279,945007	-0,003238	-0,003208	0,383525	-10,025588
279,945007	-0,003239	-0,003209	0,383525	-10,025588
280,40097	-0,00324	-0,003208	0,384149	-10,044706
280,40097	-0,003243	-0,003207	0,384149	-10,044706
279,945007	-0,003243	-0,003207	0,383525	-10,064117
279,945007	-0,00324	-0,003207	0,383525	-10,064117
280,40097	-0,00324	-0,003207	0,384149	-10,083236
280,40097	-0,003238	-0,003209	0,384149	-10,083236
280,40097	-0,00324	-0,003205	0,384149	-10,102353
280,40097	-0,003243	-0,003209	0,384149	-10,102353
279,489075	-0,00324	-0,003205	0,3829	-10,122059
279,489075	-0,003243	-0,003208	0,3829	-10,122059
279,489075	-0,00324	-0,003205	0,3829	-10,142058
279,489075	-0,003239	-0,003208	0,3829	-10,142058
279,945007	-0,00324	-0,003208	0,383525	-10,162059
279,945007	-0,003237	-0,003208	0,383525	-10,162059
280,40097	-0,003237	-0,003208	0,384149	-10,182059
280,40097	-0,003242	-0,003208	0,384149	-10,182059
281,312836	-0,00324	-0,00321	0,385399	-10,202353
281,312836	-0,003242	-0,003207	0,385399	-10,202353
279,945007	-0,003242	-0,003207	0,383525	-10,221176
279,945007	-0,003239	-0,003207	0,383525	-10,221176
280,856903	-0,003239	-0,003207	0,384774	-10,24147
280,856903	-0,003242	-0,003208	0,384774	-10,24147
279,945007	-0,003242	-0,003208	0,383525	-10,26
279,945007	-0,003242	-0,003205	0,383525	-10,279118
281,768768	-0,003243	-0,003205	0,386023	-10,279118
281,768768	-0,003243	-0,003208	0,386023	-10,297647
280,856903	-0,003245	-0,003207	0,384774	-10,297647
281,768768	-0,003245	-0,003207	0,386023	-10,316765
281,768768	-0,00324	-0,00321	0,386023	-10,316765
280,856903	-0,003243	-0,003205	0,384774	-10,336177
280,856903	-0,003242	-0,003205	0,384774	-10,336177
280,40097	-0,00324	-0,00321	0,384149	-10,355294
280,40097	-0,003239	-0,003204	0,384149	-10,355294
280,856903	-0,003243	-0,003209	0,384774	-10,374118
280,856903	-0,003237	-0,003207	0,384774	-10,374118
280,856903	-0,003239	-0,003205	0,384774	-10,393235
280,856903	-0,003239	-0,003205	0,384774	-10,393235
281,768768	-0,003244	-0,003205	0,386023	-10,412647
281,768768	-0,003242	-0,003209	0,386023	-10,412647
281,768768	-0,003242	-0,003209	0,386023	-10,431765
281,768768	-0,00324	-0,003204	0,386023	-10,431765
281,768768	-0,003242	-0,003205	0,386023	-10,451765
281,768768	-0,00324	-0,003208	0,386023	-10,451765
283,136566	-0,003243	-0,003207	0,387897	-10,47
283,136566	-0,003242	-0,003205	0,387897	-10,47
281,768768	-0,003242	-0,003208	0,386023	-10,489118
281,768768	-0,003242	-0,003208	0,386023	-10,489118
281,768768	-0,003244	-0,003209	0,386023	-10,508823
281,768768	-0,003239	-0,003209	0,386023	-10,527941
282,680634	-0,003239	-0,003205	0,387272	-10,527941
281,768768	-0,003244	-0,003207	0,386023	-10,546764
281,768768	-0,003242	-0,003208	0,386023	-10,546764
282,680634	-0,003242	-0,003209	0,387272	-10,565883
282,680634	-0,00324	-0,003207	0,387272	-10,565883
282,224701	-0,003242	-0,003207	0,386648	-10,585294
282,224701	-0,003238	-0,003207	0,386648	-10,585294
283,136566	-0,003238	-0,003207	0,387897	-10,604117
283,136566	-0,003238	-0,003209	0,387897	-10,604117
282,680634	-0,003238	-0,003209	0,387272	-10,623529
282,680634	-0,00324	-0,003205	0,387272	-10,623529
283,136566	-0,00324	-0,003205	0,387897	-10,642647
283,136566	-0,003244	-0,003204	0,387897	-10,642647
282,224701	-0,003242	-0,00321	0,386648	-10,662059
282,224701	-0,00324	-0,003209	0,386648	-10,662059
282,224701	-0,003237	-0,003208	0,386648	-10,681765
282,224701	-0,003238	-0,003207	0,386648	-10,681765
282,224701	-0,003237	-0,003209	0,386648	-10,70147
282,224701	-0,00324	-0,003205	0,386648	-10,70147
282,224701	-0,00324	-0,003205	0,386648	-10,721176
282,224701	-0,003239	-0,003203	0,386648	-10,721176
282,680634	-0,003238	-0,003207	0,387272	-10,741177
282,680634	-0,003243	-0,003207	0,387272	-10,741177
282,680634	-0,003243	-0,003207	0,387272	-10,761471
282,680634	-0,00324	-0,003208	0,387272	-10,761471
282,224701	-0,00324	-0,003208	0,386648	-10,78147
282,224701	-0,003243	-0,003207	0,386648	-10,78147
282,680634	-0,003242	-0,003211	0,387272	-10,801471
282,680634	-0,003242	-0,003205	0,387272	-10,801471
283,592499	-0,003242	-0,003205	0,388522	-10,82147
283,592499	-0,003242	-0,003207	0,388522	-10,82147
282,224701	-0,003242	-0,003207	0,386648	-10,841471
282,224701	-0,003242	-0,003207	0,386648	-10,841471
281,768768	-0,003242	-0,003207	0,386023	-10,861176
281,768768	-0,003239	-0,003208	0,386023	-10,861176
283,136566	-0,003239	-0,003208	0,387897	-10,880882
283,136566	-0,003242	-0,003205	0,387897	-10,880882
283,136566	-0,003242	-0,003205	0,387897	-10,899412
283,136566	-0,003242	-0,003209	0,387897	-10,918235
283,136566	-0,003239	-0,003205	0,387897	-10,918235
283,136566	-0,003243	-0,003209	0,387897	-10,937353
282,680634	-0,003239	-0,003207	0,387272	-10,937353
282,680634	-0,003238	-0,00321	0,387272	-10,956765
282,680634	-0,003242	-0,003209	0,387272	-10,956765
283,136566	-0,00324	-0,003208	0,387897	-10,975883
283,136566	-0,003242	-0,003208	0,387897	-10,975883
282,680634	-0,003243	-0,003207	0,387272	-10,995
282,680634	-0,003239	-0,003204	0,387272	-10,995
283,592499	-0,003239	-0,003207	0,388522	-11,013824
283,592499	-0,003243	-0,003207	0,388522	-11,013824
284,048462	-0,003244	-0,003211	0,389146	-11,033236
284,048462	-0,003243	-0,003207	0,389146	-11,033236
284,048462	-0,003243	-0,003208	0,389146	-11,051764
284,048462	-0,003243	-0,003205	0,389146	-11,051764
284,048462	-0,003239	-0,003208	0,389146	-11,071177
284,048462	-0,003244	-0,003208	0,389146	-11,071177
284,048462	-0,00324	-0,003209	0,389146	-11,091471
284,048462	-0,003243	-0,003205	0,389146	-11,091471
284,048462	-0,00324	-0,003207	0,389146	-11,111176
284,048462	-0,003244	-0,003207	0,389146	-11,111176
283,592499	-0,003242	-0,003207	0,388522	-11,131471
283,592499	-0,003242	-0,003205	0,388522	-11,131471
284,504395	-0,003242	-0,003205	0,389771	-11,15147
284,504395	-0,003242	-0,003205	0,389771	-11,15147
284,048462	-0,003243	-0,003209	0,389146	-11,171177
284,048462	-0,003243	-0,003209	0,389146	-11,171177
283,592499	-0,003244	-0,00321	0,388522	-11,191176
283,592499	-0,003242	-0,003208	0,388522	-11,191176
283,592499	-0,00324	-0,003208	0,388522	-11,211177
283,592499	-0,003242	-0,003209	0,388522	-11,211177
283,136566	-0,003243	-0,003205	0,387897	-11,229412
283,136566	-0,003242	-0,003205	0,387897	-11,229412
284,048462	-0,003242	-0,003204	0,389146	-11,248823
284,048462	-0,003243	-0,003208	0,389146	-11,267941
284,504395	-0,003239	-0,003207	0,389771	-11,267941
284,504395	-0,00324	-0,003207	0,389771	-11,286765
283,136566	-0,003244	-0,003207	0,387897	-11,286765
284,048462	-0,003244	-0,003207	0,389146	-11,306471
284,048462	-0,003239	-0,003211	0,389146	-11,306471
283,136566	-0,003237	-0,003207	0,387897	-11,325588
283,136566	-0,003238	-0,003209	0,387897	-11,325588
283,136566	-0,003238	-0,003209	0,387897	-11,344118
283,136566	-0,003242	-0,003207	0,387897	-11,344118
283,592499	-0,003239	-0,003204	0,388522	-11,363235
283,592499	-0,00324	-0,003209	0,388522	-11,363235
283,592499	-0,003239	-0,003204	0,388522	-11,382941
283,592499	-0,003238	-0,003207	0,388522	-11,382941
284,048462	-0,003238	-0,003207	0,389146	-11,401765
284,048462	-0,00324	-0,003205	0,389146	-11,401765
283,592499	-0,00324	-0,003205	0,388522	-11,421177
283,592499	-0,003239	-0,003208	0,388522	-11,421177
283,136566	-0,003239	-0,003208	0,387897	-11,441176
283,136566	-0,00324	-0,003207	0,387897	-11,441176
283,592499	-0,00324	-0,003207	0,388522	-11,460882
283,592499	-0,003242	-0,003205	0,388522	-11,460882
284,048462	-0,003242	-0,003208	0,389146	-11,481176
284,048462	-0,003242	-0,003208	0,389146	-11,481176
284,048462	-0,003242	-0,003208	0,389146	-11,500882
284,048462	-0,003239	-0,003205	0,389146	-11,500882
284,048462	-0,003239	-0,003205	0,389146	-11,521471
284,048462	-0,003242	-0,003205	0,389146	-11,521471
283,592499	-0,003242	-0,003205	0,388522	-11,540882
283,592499	-0,003242	-0,003208	0,388522	-11,540882
284,048462	-0,003242	-0,003208	0,389146	-11,559706
284,048462	-0,003242	-0,003208	0,389146	-11,559706
283,592499	-0,00324	-0,003205	0,388522	-11,578529
283,592499	-0,003238	-0,003207	0,388522	-11,597647
283,136566	-0,003242	-0,003209	0,387897	-11,597647
283,136566	-0,003238	-0,003207	0,387897	-11,617059
283,592499	-0,003243	-0,003211	0,388522	-11,617059
283,592499	-0,003238	-0,003205	0,388522	-11,636176
283,592499	-0,003242	-0,003208	0,388522	-11,636176
283,592499	-0,003244	-0,003208	0,388522	-11,654706
284,048462	-0,00324	-0,003209	0,389146	-11,654706
284,960327	-0,003242	-0,003208	0,390396	-11,673823
284,960327	-0,00324	-0,003209	0,390396	-11,673823
284,504395	-0,00324	-0,003205	0,389771	-11,692941
284,504395	-0,003244	-0,003209	0,389771	-11,692941
283,592499	-0,00324	-0,00321	0,388522	-11,712059
283,592499	-0,003242	-0,003208	0,388522	-11,712059
283,592499	-0,003243	-0,003209	0,388522	-11,731176
283,592499	-0,003243	-0,003207	0,388522	-11,731176
284,048462	-0,00324	-0,003209	0,389146	-11,751177
284,048462	-0,003242	-0,003205	0,389146	-11,751177
284,048462	-0,00324	-0,00321	0,389146	-11,770883
284,048462	-0,003242	-0,003205	0,389146	-11,770883
284,504395	-0,003242	-0,00321	0,389771	-11,791177
284,504395	-0,003242	-0,003203	0,389771	-11,791177
284,960327	-0,003239	-0,003208	0,390396	-11,810883
284,960327	-0,003239	-0,003208	0,390396	-11,810883
284,504395	-0,003238	-0,003209	0,389771	-11,830882
284,504395	-0,00324	-0,003205	0,389771	-11,830882
284,960327	-0,003242	-0,003203	0,390396	-11,851176
284,960327	-0,003239	-0,003205	0,390396	-11,851176
284,960327	-0,003238	-0,003208	0,390396	-11,870882
284,960327	-0,003242	-0,003207	0,390396	-11,870882
284,960327	-0,003243	-0,003208	0,390396	-11,890588
284,960327	-0,003238	-0,003209	0,390396	-11,890588
284,960327	-0,003239	-0,00321	0,390396	-11,911177
284,960327	-0,003242	-0,003208	0,390396	-11,911177
284,048462	-0,003239	-0,003207	0,389146	-11,929117
284,048462	-0,00324	-0,003207	0,389146	-11,929117
284,504395	-0,00324	-0,003208	0,389771	-11,948529
284,504395	-0,003238	-0,003205	0,389771	-11,967647
284,960327	-0,003238	-0,003205	0,390396	-11,967647
284,960327	-0,003242	-0,003207	0,390396	-11,987059
284,504395	-0,003242	-0,003207	0,389771	-11,987059
284,504395	-0,003242	-0,003207	0,389771	-12,005882
284,960327	-0,00324	-0,003204	0,390396	-12,005882
285,41626	-0,003243	-0,003208	0,39102	-12,024706
285,41626	-0,00324	-0,003209	0,39102	-12,024706
284,504395	-0,003242	-0,003207	0,389771	-12,044118
284,504395	-0,003244	-0,003207	0,389771	-12,044118
285,41626	-0,003239	-0,003207	0,39102	-12,062942
285,41626	-0,003239	-0,003207	0,39102	-12,062942
284,048462	-0,003239	-0,003209	0,389146	-12,082353
284,048462	-0,003242	-0,003209	0,389146	-12,082353
284,960327	-0,00324	-0,003208	0,390396	-12,101765
284,960327	-0,003242	-0,003209	0,390396	-12,101765
284,048462	-0,003242	-0,003209	0,389146	-12,120588
284,048462	-0,003242	-0,003204	0,389146	-12,120588
285,41626	-0,003239	-0,003209	0,39102	-12,140588
285,41626	-0,003243	-0,003208	0,39102	-12,140588
285,41626	-0,003238	-0,003209	0,39102	-12,160588
285,41626	-0,003239	-0,003207	0,39102	-12,160588
284,504395	-0,003244	-0,003208	0,389771	-12,180882
284,504395	-0,003242	-0,003205	0,389771	-12,180882
285,872192	-0,003239	-0,003209	0,391645	-12,200588
285,872192	-0,003239	-0,003205	0,391645	-12,200588
284,504395	-0,003243	-0,003208	0,389771	-12,220589
284,504395	-0,003244	-0,003207	0,389771	-12,220589
284,504395	-0,003243	-0,003207	0,389771	-12,240294
284,504395	-0,003242	-0,003208	0,389771	-12,240294
284,960327	-0,00324	-0,003209	0,390396	-12,260294
284,960327	-0,003242	-0,003209	0,390396	-12,260294
284,504395	-0,00324	-0,003208	0,389771	-12,280588
284,504395	-0,00324	-0,003208	0,389771	-12,280588
285,41626	-0,003239	-0,003207	0,39102	-12,300589
285,41626	-0,003239	-0,003208	0,39102	-12,300589
284,960327	-0,003239	-0,003208	0,390396	-12,320883
284,960327	-0,00324	-0,003205	0,390396	-12,320883
284,504395	-0,003242	-0,003208	0,389771	-12,340882
284,504395	-0,003242	-0,003205	0,389771	-12,340882
285,872192	-0,003242	-0,003205	0,391645	-12,36
285,872192	-0,003242	-0,003205	0,391645	-12,36
285,41626	-0,003238	-0,003207	0,39102	-12,37853
285,41626	-0,003243	-0,003205	0,39102	-12,397353
285,872192	-0,003242	-0,003211	0,391645	-12,397353
285,872192	-0,003238	-0,003207	0,391645	-12,416177
285,872192	-0,003239	-0,003203	0,391645	-12,416177
285,872192	-0,003242	-0,003208	0,391645	-12,435588
285,872192	-0,003244	-0,003205	0,391645	-12,435588
285,41626	-0,003243	-0,003209	0,39102	-12,454706
285,41626	-0,00324	-0,003208	0,39102	-12,454706
285,872192	-0,003238	-0,00321	0,391645	-12,47353
285,872192	-0,003239	-0,003208	0,391645	-12,47353
285,872192	-0,00324	-0,003208	0,391645	-12,493236
285,872192	-0,003243	-0,003208	0,391645	-12,493236
284,960327	-0,003243	-0,003204	0,390396	-12,512353
284,960327	-0,003239	-0,003205	0,390396	-12,512353
286,328125	-0,003242	-0,003207	0,39227	-12,53147
286,328125	-0,003239	-0,003209	0,39227	-12,53147
285,41626	-0,003244	-0,003209	0,39102	-12,550294
285,41626	-0,003238	-0,003208	0,39102	-12,550294
284,504395	-0,003239	-0,003205	0,389771	-12,570294
284,504395	-0,00324	-0,003207	0,389771	-12,570294
284,504395	-0,003239	-0,003205	0,389771	-12,590294
284,504395	-0,003239	-0,003209	0,389771	-12,590294
286,328125	-0,003239	-0,003204	0,39227	-12,61
286,328125	-0,003238	-0,003204	0,39227	-12,61
285,872192	-0,003243	-0,003204	0,391645	-12,628235
285,872192	-0,00324	-0,003205	0,391645	-12,647353
285,872192	-0,003239	-0,003207	0,391645	-12,647353
285,872192	-0,003239	-0,003208	0,391645	-12,666177
285,41626	-0,003243	-0,003208	0,39102	-12,666177
285,872192	-0,00324	-0,003208	0,391645	-12,685294
285,872192	-0,003243	-0,003208	0,391645	-12,685294
285,41626	-0,00324	-0,003204	0,39102	-12,704118
285,41626	-0,003242	-0,003208	0,39102	-12,704118
284,048462	-0,003239	-0,003208	0,389146	-12,723824
284,048462	-0,00324	-0,003205	0,389146	-12,723824
100,30603	-0,00324	-0,003209	0,137419	-12,742647
100,30603	-0,00324	-0,003208	0,137419	-12,742647
11,398413	-0,003237	-0,003208	0,015616	-12,762059
11,398413	-0,00324	-0,003207	0,015616	-12,762059
1,823746	-0,003239	-0,00321	0,002499	-12,781177
1,823746	-0,003239	-0,003207	0,002499	-12,781177
-0,455937	-0,003242	-0,003205	-0,000625	-12,800589
-0,455937	-0,003243	-0,003208	-0,000625	-12,800589
0	-0,003243	-0,003208	0	-12,823529
0	-0,00324	-0,003211	0	-12,823529
0,455937	-0,003244	-0,003205	0,000625	-12,842647
0,455937	-0,003237	-0,003207	0,000625	-12,842647
0,455937	-0,003238	-0,003205	0,000625	-12,862059
0,455937	-0,00324	-0,003207	0,000625	-12,862059
1,36781	-0,00324	-0,003209	0,001874	-12,880589
1,36781	-0,003242	-0,003204	0,001874	-12,880589
1,823746	-0,003243	-0,003208	0,002499	-12,900294
1,823746	-0,003243	-0,003202	0,002499	-12,900294
0,455937	-0,003243	-0,003209	0,000625	-12,92
0,455937	-0,003243	-0,003209	0,000625	-12,92
2,279683	-0,003238	-0,003209	0,003123	-12,940883
2,279683	-0,003242	-0,003208	0,003123	-12,940883
1,36781	-0,00324	-0,003205	0,001874	-12,961177
1,36781	-0,003239	-0,003209	0,001874	-12,961177
2,735619	-0,003242	-0,003208	0,003748	-12,981176
2,735619	-0,003243	-0,003207	0,003748	-12,981176
3,191556	-0,003243	-0,003207	0,004372	-13,000294
3,191556	-0,003243	-0,003205	0,004372	-13,000294
3,647492	-0,003243	-0,003205	0,004997	-13,02
3,647492	-0,003239	-0,003208	0,004997	-13,02
3,647492	-0,003239	-0,003208	0,004997	-13,039706
3,647492	-0,003244	-0,003208	0,004997	-13,039706
3,191556	-0,003244	-0,003208	0,004372	-13,06
3,191556	-0,003242	-0,003208	0,004372	-13,06
4,103429	-0,003242	-0,003208	0,005622	-13,078236
4,103429	-0,003243	-0,003208	0,005622	-13,078236
4,559365	-0,003242	-0,003209	0,006246	-13,097941
4,559365	-0,003239	-0,003208	0,006246	-13,097941
5,015302	-0,003237	-0,003209	0,006871	-13,122941
5,015302	-0,003242	-0,003205	0,006871	-13,122941
4,559365	-0,003242	-0,003205	0,006246	-13,141471
4,559365	-0,00324	-0,00321	0,006246	-13,141471
5,471238	-0,00324	-0,00321	0,007496	-13,160882
5,471238	-0,003242	-0,003207	0,007496	-13,160882
5,471238	-0,003242	-0,003207	0,007496	-13,18
5,471238	-0,003243	-0,003207	0,007496	-13,18
5,927175	-0,003243	-0,003207	0,00812	-13,2
5,927175	-0,003242	-0,003208	0,00812	-13,2
5,927175	-0,003238	-0,003207	0,00812	-13,22
5,927175	-0,00324	-0,003208	0,00812	-13,22
6,839048	-0,003239	-0,003208	0,009369	-13,234412
6,839048	-0,003242	-0,003207	0,009369	-13,234412
7,294984	-0,003239	-0,003208	0,009994	-13,233824
7,294984	-0,00324	-0,003205	0,009994	-13,233824
7,294984	-0,00324	-0,003205	0,009994	-13,233824
7,294984	-0,003239	-0,003205	0,009994	-13,233824
6,839048	-0,003242	-0,00321	0,009369	-13,233824
6,839048	-0,003243	-0,003207	0,009369	-13,233824
7,294984	-0,003239	-0,003209	0,009994	-13,233824
7,294984	-0,00324	-0,003205	0,009994	-13,233824
6,839048	-0,003242	-0,003207	0,009369	-13,233824
6,839048	-0,003243	-0,003205	0,009369	-13,233824