## Feuille1
Mesure effectuée le 31/03/2014 à 15:02
exl 116
Vitesse 0.1mm/s
Section 1.37mm2

gain force	gain longi	fact J longi	gain J trans	fact J trans	section mm²
0,013	0,1	2,09	0,1	2,09	1,37

contrainte MPa	def longi	def trans	Force en kN	Position
20,517143	-0,003236	-0,003201	0,028108	-0,002353
20,517143	-0,003236	-0,003201	0,028108	-0,002353
20,517143	-0,003236	-0,003201	0,028108	-0,002353
20,97308	-0,003236	-0,003201	0,028733	-0,002353
20,97308	-0,003233	-0,003201	0,028733	-0,002353
21,884953	-0,003235	-0,003202	0,029982	-0,002353
21,884953	-0,003235	-0,003201	0,029982	-0,002353
21,884953	-0,003235	-0,003201	0,029982	-0,002353
21,884953	-0,003238	-0,003201	0,029982	-0,002353
21,884953	-0,003238	-0,003201	0,029982	-0,002353
21,884953	-0,003236	-0,003202	0,029982	-0,002353
21,429016	-0,003237	-0,003201	0,029358	-0,002353
21,429016	-0,003236	-0,003202	0,029358	-0,002353
21,429016	-0,003236	-0,003201	0,029358	-0,002353
21,429016	-0,003235	-0,003202	0,029358	-0,002353
20,97308	-0,003237	-0,003202	0,028733	-0,002353
20,97308	-0,003236	-0,003201	0,028733	-0,002353
20,517143	-0,003236	-0,003201	0,028108	-0,002353
20,517143	-0,003233	-0,003204	0,028108	-0,002353
20,517143	-0,003236	-0,003201	0,028108	-0,002353
21,429016	-0,003236	-0,003201	0,029358	-0,002353
21,884953	-0,003236	-0,003201	0,029982	-0,002353
21,884953	-0,003238	-0,003201	0,029982	-0,002353
20,97308	-0,003237	-0,003201	0,028733	-0,002353
20,97308	-0,003236	-0,003204	0,028733	-0,002353
21,884953	-0,003236	-0,003201	0,029982	-0,002353
21,884953	-0,003238	-0,003202	0,029982	-0,002353
20,97308	-0,003238	-0,003202	0,028733	-0,002647
20,97308	-0,003237	-0,003203	0,028733	-0,002647
22,340889	-0,003239	-0,003202	0,030607	-0,027353
22,340889	-0,003235	-0,0032	0,030607	-0,027353
22,796825	-0,003236	-0,003202	0,031232	-0,049706
22,796825	-0,003236	-0,003203	0,031232	-0,049706
25,532444	-0,003236	-0,003203	0,034979	-0,070294
25,532444	-0,00324	-0,003201	0,034979	-0,070294
26,900255	-0,00324	-0,003201	0,036853	-0,090588
26,900255	-0,003235	-0,003203	0,036853	-0,090588
26,900255	-0,003235	-0,003202	0,036853	-0,111176
26,900255	-0,003238	-0,003202	0,036853	-0,111176
28,268064	-0,003238	-0,003202	0,038727	-0,132353
28,268064	-0,003237	-0,003203	0,038727	-0,132353
28,268064	-0,003236	-0,003203	0,038727	-0,151765
28,268064	-0,003236	-0,003203	0,038727	-0,151765
31,003683	-0,003237	-0,003202	0,042475	-0,171176
31,003683	-0,003237	-0,003202	0,042475	-0,171176
31,45962	-0,003237	-0,003203	0,0431	-0,191471
31,45962	-0,003238	-0,003202	0,0431	-0,191471
32,371494	-0,003237	-0,003201	0,044349	-0,210882
32,371494	-0,003236	-0,003202	0,044349	-0,210882
33,739304	-0,003236	-0,003203	0,046223	-0,231176
33,739304	-0,003236	-0,003203	0,046223	-0,231176
35,563049	-0,003238	-0,003203	0,048721	-0,252941
35,563049	-0,003238	-0,003202	0,048721	-0,252941
35,563049	-0,003238	-0,003202	0,048721	-0,273824
35,563049	-0,003238	-0,003203	0,048721	-0,273824
36,474922	-0,003238	-0,003203	0,049971	-0,293235
36,474922	-0,003237	-0,003202	0,049971	-0,293235
37,842731	-0,003236	-0,003205	0,051845	-0,312647
37,842731	-0,003236	-0,003204	0,051845	-0,312647
38,298668	-0,003237	-0,003203	0,052469	-0,331176
38,298668	-0,003236	-0,003202	0,052469	-0,331176
37,842731	-0,003236	-0,003202	0,051845	-0,352941
37,842731	-0,003236	-0,003204	0,051845	-0,352941
38,298668	-0,003236	-0,0032	0,052469	-0,371471
38,298668	-0,003236	-0,003204	0,052469	-0,371471
37,386795	-0,003237	-0,003204	0,05122	-0,390588
37,386795	-0,003236	-0,003201	0,05122	-0,390588
38,754604	-0,003236	-0,003201	0,053094	-0,410294
38,754604	-0,003238	-0,003203	0,053094	-0,410294
38,754604	-0,003238	-0,003203	0,053094	-0,431176
38,754604	-0,003237	-0,003203	0,053094	-0,431176
38,298668	-0,003237	-0,003202	0,052469	-0,452059
38,298668	-0,003236	-0,003207	0,052469	-0,452059
39,210541	-0,003237	-0,003204	0,053718	-0,470882
39,210541	-0,003238	-0,003203	0,053718	-0,470882
39,666477	-0,003237	-0,003203	0,054343	-0,490294
39,666477	-0,003237	-0,003205	0,054343	-0,490294
40,122414	-0,003237	-0,003205	0,054968	-0,510294
40,122414	-0,003237	-0,003204	0,054968	-0,510294
40,122414	-0,003237	-0,003204	0,054968	-0,531176
40,122414	-0,003237	-0,003203	0,054968	-0,531176
41,490223	-0,003237	-0,003202	0,056842	-0,550294
41,490223	-0,003237	-0,003201	0,056842	-0,550294
42,858032	-0,003235	-0,003203	0,058716	-0,569118
42,858032	-0,003236	-0,003203	0,058716	-0,569118
43,769905	-0,003238	-0,003203	0,059965	-0,591176
43,769905	-0,003236	-0,003202	0,059965	-0,591176
43,769905	-0,003236	-0,003201	0,059965	-0,609118
43,769905	-0,003235	-0,003203	0,059965	-0,609118
44,681778	-0,003237	-0,003205	0,061214	-0,628529
44,681778	-0,003237	-0,003202	0,061214	-0,647059
46,505524	-0,003235	-0,003203	0,063713	-0,647059
46,505524	-0,003237	-0,003203	0,063713	-0,666471
47,417397	-0,003237	-0,003203	0,064962	-0,666471
47,417397	-0,003236	-0,003202	0,064962	-0,685294
49,241142	-0,003237	-0,003201	0,06746	-0,685294
48,785206	-0,003236	-0,003203	0,066836	-0,704706
48,785206	-0,003237	-0,003202	0,066836	-0,704706
50,153015	-0,003237	-0,003202	0,06871	-0,724118
50,153015	-0,003237	-0,003202	0,06871	-0,724118
50,608952	-0,003237	-0,003204	0,069334	-0,742941
50,608952	-0,003233	-0,003202	0,069334	-0,742941
52,888638	-0,003235	-0,003204	0,072457	-0,762353
52,888638	-0,003236	-0,003202	0,072457	-0,762353
54,256447	-0,003237	-0,003202	0,074331	-0,781471
54,256447	-0,003236	-0,003202	0,074331	-0,781471
55,16832	-0,003235	-0,003201	0,075581	-0,800294
55,16832	-0,003235	-0,003203	0,075581	-0,800294
56,080193	-0,003235	-0,003201	0,07683	-0,822353
56,080193	-0,003236	-0,003201	0,07683	-0,822353
56,536129	-0,003237	-0,003201	0,077454	-0,84
56,536129	-0,003236	-0,003201	0,077454	-0,84
56,992065	-0,003237	-0,003202	0,078079	-0,859118
56,992065	-0,003236	-0,003202	0,078079	-0,859118
58,815811	-0,003236	-0,003203	0,080578	-0,878824
58,815811	-0,003236	-0,003204	0,080578	-0,878824
59,727684	-0,003235	-0,003204	0,081827	-0,897353
59,727684	-0,003237	-0,003203	0,081827	-0,916765
61,095493	-0,003235	-0,003201	0,083701	-0,916765
61,095493	-0,003236	-0,003203	0,083701	-0,935588
61,095493	-0,003235	-0,003203	0,083701	-0,935588
64,742989	-0,003236	-0,003202	0,088698	-0,954706
64,742989	-0,003237	-0,003203	0,088698	-0,954706
64,287048	-0,003237	-0,003203	0,088073	-0,973824
64,287048	-0,003236	-0,003203	0,088073	-0,973824
66,110794	-0,003238	-0,003202	0,090572	-0,993235
66,110794	-0,003238	-0,003203	0,090572	-0,993235
67,93454	-0,003237	-0,003201	0,09307	-1,012353
67,93454	-0,003237	-0,003203	0,09307	-1,012353
67,478607	-0,003236	-0,003201	0,092446	-1,031471
67,478607	-0,003239	-0,003203	0,092446	-1,031471
68,846413	-0,003237	-0,003202	0,09432	-1,050882
68,846413	-0,003237	-0,003203	0,09432	-1,050882
70,214226	-0,003238	-0,003202	0,096193	-1,069706
70,214226	-0,003237	-0,003202	0,096193	-1,069706
70,670158	-0,003237	-0,003202	0,096818	-1,090294
70,670158	-0,003238	-0,003201	0,096818	-1,090294
72,493904	-0,003236	-0,003202	0,099317	-1,109412
72,493904	-0,003237	-0,003203	0,099317	-1,109412
72,037971	-0,003236	-0,003203	0,098692	-1,129118
72,037971	-0,003237	-0,003201	0,098692	-1,129118
73,861717	-0,003238	-0,003204	0,101191	-1,148823
73,861717	-0,003236	-0,003204	0,101191	-1,148823
74,77359	-0,003238	-0,003202	0,10244	-1,168823
74,77359	-0,003235	-0,003203	0,10244	-1,168823
76,141396	-0,003239	-0,003203	0,104314	-1,187353
76,141396	-0,003236	-0,003201	0,104314	-1,206471
77,053268	-0,003237	-0,003202	0,105563	-1,206471
77,053268	-0,003236	-0,003203	0,105563	-1,225294
78,421082	-0,003237	-0,003203	0,107437	-1,225294
78,421082	-0,003236	-0,003202	0,107437	-1,244412
78,421082	-0,003237	-0,003201	0,107437	-1,244412
79,788887	-0,003235	-0,003203	0,109311	-1,263235
79,788887	-0,003237	-0,003201	0,109311	-1,263235
80,70076	-0,003236	-0,003202	0,11056	-1,282647
80,70076	-0,003238	-0,003202	0,11056	-1,282647
82,068573	-0,003235	-0,003201	0,112434	-1,301471
82,068573	-0,003237	-0,003202	0,112434	-1,301471
83,436386	-0,003236	-0,003203	0,114308	-1,321177
83,436386	-0,003237	-0,003202	0,114308	-1,321177
83,892319	-0,003237	-0,003201	0,114932	-1,340588
83,892319	-0,003237	-0,003202	0,114932	-1,340588
83,892319	-0,003236	-0,003202	0,114932	-1,359118
83,892319	-0,003237	-0,003202	0,114932	-1,359118
87,083878	-0,003238	-0,003203	0,119305	-1,379118
87,083878	-0,003236	-0,003202	0,119305	-1,379118
86,627937	-0,003238	-0,003203	0,11868	-1,399412
86,627937	-0,003236	-0,003203	0,11868	-1,399412
87,99575	-0,003237	-0,0032	0,120554	-1,418823
87,99575	-0,003235	-0,003203	0,120554	-1,418823
88,907623	-0,003236	-0,003203	0,121803	-1,439706
88,907623	-0,003237	-0,003202	0,121803	-1,439706
90,275429	-0,003237	-0,003203	0,123677	-1,458824
90,275429	-0,003237	-0,003201	0,123677	-1,458824
91,187302	-0,003237	-0,003201	0,124927	-1,482941
91,187302	-0,003236	-0,003201	0,124927	-1,482941
92,099174	-0,003236	-0,003203	0,126176	-1,501765
92,099174	-0,003235	-0,003203	0,126176	-1,501765
93,011047	-0,003236	-0,003201	0,127425	-1,521471
93,011047	-0,003232	-0,003205	0,127425	-1,521471
94,834793	-0,003236	-0,003202	0,129924	-1,540294
94,834793	-0,003237	-0,0032	0,129924	-1,540294
95,746666	-0,003236	-0,003203	0,131173	-1,558824
95,746666	-0,003236	-0,003203	0,131173	-1,558824
96,202606	-0,003237	-0,003202	0,131798	-1,578529
96,202606	-0,003237	-0,003204	0,131798	-1,578529
97,570412	-0,003237	-0,003202	0,133671	-1,597647
97,570412	-0,003238	-0,003202	0,133671	-1,597647
97,570412	-0,003236	-0,003204	0,133671	-1,616765
97,570412	-0,003237	-0,003203	0,133671	-1,635882
99,850098	-0,003237	-0,003202	0,136795	-1,635882
99,850098	-0,003236	-0,003202	0,136795	-1,655
100,30603	-0,003237	-0,003198	0,137419	-1,655
101,673843	-0,003237	-0,003203	0,139293	-1,674118
101,673843	-0,003236	-0,003201	0,139293	-1,674118
101,673843	-0,003236	-0,003202	0,139293	-1,693824
101,673843	-0,003235	-0,003201	0,139293	-1,693824
102,129776	-0,003237	-0,003201	0,139918	-1,712353
102,129776	-0,003238	-0,003202	0,139918	-1,712353
104,409462	-0,003237	-0,003203	0,143041	-1,731471
104,409462	-0,003235	-0,003203	0,143041	-1,731471
105,777275	-0,003236	-0,003201	0,144915	-1,750588
105,777275	-0,003236	-0,003204	0,144915	-1,750588
105,321335	-0,003237	-0,0032	0,14429	-1,77
105,321335	-0,003237	-0,003202	0,14429	-1,77
106,689148	-0,003236	-0,003203	0,146164	-1,788823
106,689148	-0,003237	-0,003203	0,146164	-1,788823
108,512894	-0,003237	-0,003201	0,148663	-1,808235
108,512894	-0,003236	-0,003203	0,148663	-1,808235
108,968826	-0,003238	-0,0032	0,149287	-1,829118
108,968826	-0,003238	-0,003204	0,149287	-1,829118
108,968826	-0,003236	-0,003203	0,149287	-1,847059
108,968826	-0,003237	-0,003201	0,149287	-1,866176
110,792572	-0,003237	-0,003203	0,151786	-1,866176
110,792572	-0,003237	-0,003203	0,151786	-1,885
112,160385	-0,003238	-0,003202	0,15366	-1,885
112,616318	-0,003236	-0,003203	0,154284	-1,904118
112,616318	-0,003233	-0,003204	0,154284	-1,904118
113,984131	-0,003235	-0,003202	0,156158	-1,922941
113,984131	-0,003236	-0,003203	0,156158	-1,922941
113,984131	-0,003238	-0,003203	0,156158	-1,942353
113,984131	-0,003237	-0,003201	0,156158	-1,942353
115,807877	-0,003236	-0,003203	0,158657	-1,961765
115,807877	-0,003235	-0,003203	0,158657	-1,961765
116,719749	-0,003236	-0,003201	0,159906	-1,980588
116,719749	-0,003235	-0,003201	0,159906	-1,980588
116,719749	-0,003236	-0,0032	0,159906	-2
116,719749	-0,003238	-0,003202	0,159906	-2
118,999428	-0,003233	-0,003201	0,163029	-2,019118
118,999428	-0,003235	-0,003203	0,163029	-2,019118
119,455368	-0,003235	-0,003202	0,163654	-2,039412
119,455368	-0,003236	-0,003201	0,163654	-2,039412
119,455368	-0,003239	-0,003203	0,163654	-2,058529
119,455368	-0,003237	-0,003204	0,163654	-2,058529
121,279114	-0,003237	-0,003201	0,166152	-2,078235
121,279114	-0,003236	-0,003202	0,166152	-2,078235
123,102859	-0,003237	-0,003201	0,168651	-2,099706
123,102859	-0,003237	-0,003203	0,168651	-2,099706
123,5588	-0,003237	-0,003202	0,169276	-2,119412
123,5588	-0,003236	-0,0032	0,169276	-2,119412
124,014732	-0,003235	-0,0032	0,1699	-2,138235
124,014732	-0,003238	-0,003205	0,1699	-2,138235
125,382545	-0,003236	-0,003202	0,171774	-2,157353
125,382545	-0,003238	-0,003205	0,171774	-2,157353
127,662224	-0,003236	-0,003201	0,174897	-2,176765
127,662224	-0,003237	-0,003207	0,174897	-2,195882
128,118164	-0,003238	-0,003203	0,175522	-2,195882
128,118164	-0,003236	-0,003203	0,175522	-2,215
128,574097	-0,003232	-0,003201	0,176147	-2,215
128,574097	-0,003237	-0,003202	0,176147	-2,234118
129,485977	-0,003237	-0,003202	0,177396	-2,234118
129,485977	-0,003239	-0,003203	0,177396	-2,252647
129,485977	-0,003237	-0,003203	0,177396	-2,252647
129,485977	-0,003235	-0,003202	0,177396	-2,272059
129,485977	-0,003235	-0,003202	0,177396	-2,272059
129,94191	-0,003239	-0,003204	0,17802	-2,291471
129,94191	-0,003239	-0,003202	0,17802	-2,291471
131,765656	-0,003235	-0,003203	0,180519	-2,310882
131,765656	-0,003236	-0,0032	0,180519	-2,310882
133,133469	-0,003236	-0,003203	0,182393	-2,329706
133,133469	-0,003237	-0,003203	0,182393	-2,329706
134,501266	-0,003237	-0,003202	0,184267	-2,348824
134,501266	-0,003237	-0,003203	0,184267	-2,348824
135,86908	-0,003237	-0,003204	0,186141	-2,368529
135,86908	-0,003237	-0,003202	0,186141	-2,368529
136,325012	-0,003237	-0,003202	0,186765	-2,387353
136,325012	-0,003237	-0,003203	0,186765	-2,387353
137,236893	-0,003235	-0,003202	0,188015	-2,406471
137,236893	-0,003236	-0,003202	0,188015	-2,425
136,78096	-0,003237	-0,003203	0,18739	-2,425
136,78096	-0,003236	-0,003201	0,18739	-2,444412
139,516571	-0,003236	-0,0032	0,191138	-2,444412
139,060638	-0,003238	-0,003204	0,190513	-2,463824
139,060638	-0,003236	-0,003202	0,190513	-2,463824
141,340317	-0,003236	-0,003202	0,193636	-2,483235
141,340317	-0,003236	-0,003202	0,193636	-2,483235
140,884384	-0,003236	-0,003202	0,193012	-2,502647
140,884384	-0,003237	-0,003202	0,193012	-2,502647
141,796249	-0,003237	-0,003201	0,194261	-2,521471
141,796249	-0,003235	-0,003202	0,194261	-2,521471
142,252197	-0,003236	-0,0032	0,194886	-2,540588
142,252197	-0,003236	-0,003202	0,194886	-2,540588
144,075943	-0,003237	-0,003204	0,197384	-2,559118
144,075943	-0,003235	-0,003202	0,197384	-2,559118
144,531876	-0,003237	-0,003202	0,198009	-2,578235
144,531876	-0,003237	-0,003202	0,198009	-2,578235
144,987808	-0,003237	-0,003202	0,198633	-2,598235
144,987808	-0,003237	-0,003203	0,198633	-2,598235
146,811554	-0,003237	-0,003203	0,201132	-2,617647
146,811554	-0,003235	-0,003203	0,201132	-2,617647
147,267502	-0,003235	-0,003203	0,201756	-2,636471
147,267502	-0,003238	-0,003203	0,201756	-2,655294
148,6353	-0,003238	-0,003203	0,20363	-2,655294
148,6353	-0,003239	-0,003202	0,20363	-2,674706
150,003113	-0,003239	-0,003202	0,205504	-2,674706
150,003113	-0,003236	-0,003203	0,205504	-2,693824
150,459045	-0,003236	-0,003202	0,206129	-2,693824
151,826859	-0,003237	-0,003203	0,208003	-2,712941
151,826859	-0,003237	-0,003201	0,208003	-2,712941
151,370926	-0,003237	-0,003202	0,207378	-2,732059
151,370926	-0,003237	-0,003203	0,207378	-2,732059
151,826859	-0,003236	-0,003204	0,208003	-2,751176
151,826859	-0,003239	-0,003202	0,208003	-2,751176
154,106537	-0,003235	-0,003204	0,211126	-2,77
154,106537	-0,003238	-0,003201	0,211126	-2,77
155,018417	-0,003237	-0,003204	0,212375	-2,789412
155,018417	-0,003237	-0,003203	0,212375	-2,789412
155,47435	-0,003237	-0,003203	0,213	-2,808529
155,47435	-0,003236	-0,003205	0,213	-2,808529
155,930283	-0,003236	-0,003205	0,213624	-2,828824
155,930283	-0,003235	-0,003201	0,213624	-2,828824
156,842163	-0,003235	-0,003201	0,214874	-2,848529
156,842163	-0,003238	-0,0032	0,214874	-2,848529
158,665909	-0,003237	-0,003202	0,217372	-2,867941
158,665909	-0,003239	-0,003202	0,217372	-2,867941
158,665909	-0,003239	-0,003201	0,217372	-2,887647
158,665909	-0,003237	-0,003202	0,217372	-2,887647
160,033722	-0,003236	-0,003201	0,219246	-2,907647
160,033722	-0,003238	-0,003203	0,219246	-2,907647
161,40152	-0,003238	-0,003203	0,22112	-2,926177
161,40152	-0,003238	-0,0032	0,22112	-2,945
161,40152	-0,003238	-0,003202	0,22112	-2,945
161,40152	-0,003237	-0,003202	0,22112	-2,964412
161,40152	-0,003238	-0,003203	0,22112	-2,964412
162,3134	-0,003238	-0,003202	0,222369	-2,983235
162,3134	-0,003237	-0,003202	0,222369	-2,983235
164,593079	-0,003238	-0,003201	0,225493	-3,002941
164,593079	-0,003237	-0,003203	0,225493	-3,002941
165,049026	-0,003236	-0,003203	0,226117	-3,021471
165,049026	-0,003237	-0,003201	0,226117	-3,021471
165,504959	-0,003236	-0,003202	0,226742	-3,040588
165,504959	-0,003238	-0,003201	0,226742	-3,040588
166,416824	-0,003238	-0,003201	0,227991	-3,06
166,416824	-0,003236	-0,003202	0,227991	-3,06
166,872772	-0,003236	-0,003202	0,228616	-3,079118
166,872772	-0,003238	-0,003202	0,228616	-3,079118
168,24057	-0,003236	-0,003201	0,23049	-3,098235
168,24057	-0,003237	-0,003201	0,23049	-3,098235
169,152451	-0,003236	-0,003203	0,231739	-3,117647
169,152451	-0,003236	-0,003202	0,231739	-3,117647
170,976196	-0,003236	-0,0032	0,234237	-3,137353
170,976196	-0,003237	-0,003204	0,234237	-3,137353
171,888062	-0,003236	-0,003202	0,235487	-3,157647
171,888062	-0,003236	-0,003203	0,235487	-3,157647
171,432129	-0,003237	-0,003202	0,234862	-3,175882
171,432129	-0,003236	-0,003205	0,234862	-3,195
172,344009	-0,003237	-0,003202	0,236111	-3,195
172,344009	-0,003237	-0,003202	0,236111	-3,214706
173,255875	-0,003237	-0,0032	0,237361	-3,214706
173,711807	-0,003236	-0,003203	0,237985	-3,232941
173,711807	-0,003237	-0,003202	0,237985	-3,232941
175,07962	-0,003238	-0,003202	0,239859	-3,252059
175,07962	-0,003236	-0,003202	0,239859	-3,252059
175,07962	-0,003237	-0,003203	0,239859	-3,271471
175,07962	-0,003237	-0,003202	0,239859	-3,271471
178,271179	-0,003235	-0,003201	0,244232	-3,290588
178,271179	-0,003235	-0,003203	0,244232	-3,290588
177,359299	-0,003235	-0,0032	0,242982	-3,309706
177,359299	-0,003233	-0,003202	0,242982	-3,309706
178,727112	-0,003237	-0,003201	0,244856	-3,329118
178,727112	-0,003236	-0,003204	0,244856	-3,329118
179,183044	-0,003237	-0,003203	0,245481	-3,348529
179,183044	-0,003235	-0,003202	0,245481	-3,348529
179,638992	-0,003237	-0,003204	0,246105	-3,367647
179,638992	-0,003236	-0,003203	0,246105	-3,367647
181,918671	-0,003236	-0,003202	0,249229	-3,387647
181,918671	-0,003235	-0,003202	0,249229	-3,387647
182,830536	-0,003237	-0,003203	0,250478	-3,407941
182,830536	-0,003238	-0,003203	0,250478	-3,407941
183,286484	-0,003238	-0,003202	0,251102	-3,426177
183,286484	-0,003236	-0,003202	0,251102	-3,426177
184,198349	-0,003236	-0,0032	0,252352	-3,445294
184,198349	-0,003237	-0,003201	0,252352	-3,465294
185,566162	-0,003239	-0,003202	0,254226	-3,465294
185,566162	-0,003236	-0,003203	0,254226	-3,483824
185,566162	-0,003237	-0,003201	0,254226	-3,483824
186,478043	-0,003236	-0,003202	0,255475	-3,503235
186,478043	-0,003238	-0,003202	0,255475	-3,503235
186,933975	-0,003237	-0,003205	0,2561	-3,522647
186,933975	-0,003238	-0,003202	0,2561	-3,522647
187,84584	-0,003237	-0,003201	0,257349	-3,541471
187,84584	-0,003237	-0,003202	0,257349	-3,541471
188,757721	-0,003237	-0,003202	0,258598	-3,560882
188,757721	-0,003237	-0,003202	0,258598	-3,560882
188,757721	-0,003237	-0,003203	0,258598	-3,579412
188,757721	-0,003238	-0,003202	0,258598	-3,579412
190,125534	-0,003236	-0,003202	0,260472	-3,598529
190,125534	-0,003238	-0,003201	0,260472	-3,598529
191,94928	-0,003236	-0,003203	0,262971	-3,617647
191,94928	-0,003236	-0,003201	0,262971	-3,617647
192,405212	-0,003236	-0,003203	0,263595	-3,638529
192,405212	-0,003236	-0,003201	0,263595	-3,638529
193,317078	-0,003236	-0,0032	0,264844	-3,657059
193,317078	-0,003238	-0,003201	0,264844	-3,657059
193,773026	-0,003237	-0,003202	0,265469	-3,675882
193,773026	-0,003237	-0,003201	0,265469	-3,694412
195,140823	-0,003236	-0,0032	0,267343	-3,694412
195,140823	-0,003236	-0,003202	0,267343	-3,713235
194,684891	-0,003237	-0,0032	0,266718	-3,713235
195,596771	-0,003238	-0,003201	0,267968	-3,732941
195,596771	-0,003237	-0,003204	0,267968	-3,732941
196,964569	-0,003236	-0,003202	0,269841	-3,751471
196,964569	-0,003236	-0,003201	0,269841	-3,751471
197,87645	-0,003236	-0,003202	0,271091	-3,770882
197,87645	-0,003238	-0,003203	0,271091	-3,770882
197,87645	-0,003237	-0,003203	0,271091	-3,789706
197,87645	-0,003236	-0,003202	0,271091	-3,789706
199,700195	-0,003237	-0,003201	0,273589	-3,809118
199,700195	-0,003237	-0,003203	0,273589	-3,809118
200,612061	-0,003237	-0,003202	0,274839	-3,828824
200,612061	-0,003237	-0,003203	0,274839	-3,828824
200,612061	-0,003237	-0,003202	0,274839	-3,848529
200,612061	-0,003237	-0,003202	0,274839	-3,848529
201,523941	-0,003235	-0,003205	0,276088	-3,867941
201,523941	-0,003237	-0,003202	0,276088	-3,867941
201,523941	-0,003238	-0,003202	0,276088	-3,887059
201,523941	-0,003237	-0,003202	0,276088	-3,887059
202,435806	-0,003236	-0,003198	0,277337	-3,906765
202,435806	-0,003237	-0,003203	0,277337	-3,906765
203,803619	-0,003236	-0,003203	0,279211	-3,924706
203,803619	-0,003237	-0,003202	0,279211	-3,943824
204,259552	-0,003236	-0,0032	0,279836	-3,943824
204,259552	-0,003235	-0,0032	0,279836	-3,962941
204,259552	-0,003236	-0,003202	0,279836	-3,962941
205,627365	-0,003238	-0,003202	0,281709	-3,982647
205,627365	-0,003236	-0,003201	0,281709	-3,982647
206,083313	-0,003237	-0,003202	0,282334	-4,001471
206,083313	-0,003238	-0,003202	0,282334	-4,001471
206,995178	-0,003236	-0,003202	0,283583	-4,020882
206,995178	-0,003236	-0,003202	0,283583	-4,020882
208,362991	-0,003237	-0,003202	0,285457	-4,04
208,362991	-0,003237	-0,003203	0,285457	-4,04
208,362991	-0,003236	-0,003207	0,285457	-4,057941
208,362991	-0,003237	-0,003201	0,285457	-4,057941
209,730804	-0,003239	-0,003203	0,287331	-4,077941
209,730804	-0,003236	-0,003202	0,287331	-4,077941
209,274857	-0,003238	-0,003197	0,286707	-4,097353
209,274857	-0,003235	-0,003202	0,286707	-4,097353
211,098602	-0,003236	-0,0032	0,289205	-4,117059
211,098602	-0,003237	-0,0032	0,289205	-4,117059
211,098602	-0,003235	-0,003201	0,289205	-4,137059
211,098602	-0,003235	-0,003202	0,289205	-4,137059
212,466415	-0,003236	-0,0032	0,291079	-4,156765
212,466415	-0,003235	-0,003201	0,291079	-4,156765
212,922348	-0,003237	-0,0032	0,291704	-4,177353
212,922348	-0,003236	-0,0032	0,291704	-4,177353
212,922348	-0,003237	-0,003201	0,291704	-4,197353
212,922348	-0,003236	-0,003201	0,291704	-4,197353
214,290161	-0,003238	-0,003202	0,293578	-4,215588
214,290161	-0,003237	-0,003202	0,293578	-4,215588
215,202042	-0,003236	-0,003202	0,294827	-4,235
215,202042	-0,003238	-0,003203	0,294827	-4,254117
215,657974	-0,003235	-0,0032	0,295451	-4,254117
215,657974	-0,003237	-0,003205	0,295451	-4,272941
216,113907	-0,003235	-0,003203	0,296076	-4,272941
216,113907	-0,003237	-0,003205	0,296076	-4,292353
216,113907	-0,003237	-0,003202	0,296076	-4,292353
216,569839	-0,003237	-0,003204	0,296701	-4,311176
216,569839	-0,003236	-0,003202	0,296701	-4,311176
218,393585	-0,003239	-0,003202	0,299199	-4,330588
218,393585	-0,003236	-0,003201	0,299199	-4,330588
218,849533	-0,003236	-0,003203	0,299824	-4,35
218,849533	-0,003235	-0,003202	0,299824	-4,35
218,849533	-0,003235	-0,003202	0,299824	-4,35
218,393585	-0,003237	-0,0032	0,299199	-4,375588
218,393585	-0,003237	-0,003204	0,299199	-4,375588
219,305466	-0,003237	-0,003204	0,300448	-4,398235
219,305466	-0,003236	-0,003204	0,300448	-4,398235
219,305466	-0,003236	-0,003203	0,300448	-4,417647
219,305466	-0,003237	-0,003202	0,300448	-4,417647
220,673279	-0,003239	-0,003202	0,302322	-4,436765
220,673279	-0,003233	-0,003201	0,302322	-4,436765
221,585144	-0,003237	-0,003203	0,303572	-4,457353
221,585144	-0,003236	-0,003203	0,303572	-4,457353
220,673279	-0,003239	-0,003202	0,302322	-4,477353
220,673279	-0,003236	-0,003202	0,302322	-4,477353
223,40889	-0,003238	-0,003201	0,30607	-4,497059
223,40889	-0,003236	-0,0032	0,30607	-4,497059
223,40889	-0,003236	-0,0032	0,30607	-4,516765
223,40889	-0,003239	-0,003202	0,30607	-4,516765
223,40889	-0,003233	-0,0032	0,30607	-4,536765
223,40889	-0,003237	-0,003204	0,30607	-4,536765
224,776703	-0,003232	-0,003201	0,307944	-4,556765
224,776703	-0,003237	-0,003202	0,307944	-4,556765
220,217331	-0,003235	-0,0032	0,301698	-4,575588
220,217331	-0,003236	-0,0032	0,301698	-4,575588
218,849533	-0,003235	-0,003202	0,299824	-4,595
218,849533	-0,003237	-0,003202	0,299824	-4,613529
220,217331	-0,003237	-0,003202	0,301698	-4,613529
220,217331	-0,003236	-0,003201	0,301698	-4,632941
221,129211	-0,00324	-0,003201	0,302947	-4,632941
222,952957	-0,003238	-0,003201	0,305446	-4,652059
222,952957	-0,003237	-0,003202	0,305446	-4,652059
222,497025	-0,00324	-0,003202	0,304821	-4,671765
222,497025	-0,003236	-0,003202	0,304821	-4,671765
223,40889	-0,003236	-0,003203	0,30607	-4,690882
223,40889	-0,003236	-0,003201	0,30607	-4,690882
225,232635	-0,003238	-0,003201	0,308569	-4,709706
225,232635	-0,003237	-0,003203	0,308569	-4,709706
223,864822	-0,003238	-0,003201	0,306695	-4,728529
223,864822	-0,003237	-0,003202	0,306695	-4,728529
226,144516	-0,003236	-0,003202	0,309818	-4,747941
226,144516	-0,003237	-0,003201	0,309818	-4,747941
226,144516	-0,003236	-0,003201	0,309818	-4,767059
226,144516	-0,003237	-0,003201	0,309818	-4,767059
227,512329	-0,003236	-0,003201	0,311692	-4,78647
227,512329	-0,003237	-0,003202	0,311692	-4,78647
227,512329	-0,003236	-0,003201	0,311692	-4,806765
227,512329	-0,003237	-0,003202	0,311692	-4,806765
228,424194	-0,003236	-0,003203	0,312941	-4,827353
228,424194	-0,003233	-0,003202	0,312941	-4,827353
229,792007	-0,003237	-0,0032	0,314815	-4,846765
229,792007	-0,003237	-0,003203	0,314815	-4,846765
229,336075	-0,003236	-0,003202	0,31419	-4,866471
229,336075	-0,003236	-0,003201	0,31419	-4,866471
230,703873	-0,003237	-0,003201	0,316064	-4,886471
230,703873	-0,003236	-0,003202	0,316064	-4,886471
232,527618	-0,003233	-0,003202	0,318563	-4,906177
232,527618	-0,003237	-0,003202	0,318563	-4,906177
232,071686	-0,003239	-0,003203	0,317938	-4,926177
232,071686	-0,003239	-0,003202	0,317938	-4,926177
232,071686	-0,003235	-0,003208	0,317938	-4,946177
232,071686	-0,003237	-0,003202	0,317938	-4,946177
232,527618	-0,003238	-0,003201	0,318563	-4,965
232,527618	-0,003237	-0,003202	0,318563	-4,965
232,983566	-0,003239	-0,0032	0,319187	-4,985
232,983566	-0,003236	-0,003203	0,319187	-5,00353
233,895432	-0,003236	-0,003203	0,320437	-5,00353
233,895432	-0,003237	-0,003203	0,320437	-5,023235
234,807312	-0,003237	-0,0032	0,321686	-5,023235
234,807312	-0,003237	-0,003202	0,321686	-5,042353
234,807312	-0,003238	-0,003201	0,321686	-5,042353
236,17511	-0,003236	-0,003203	0,32356	-5,061176
236,17511	-0,003235	-0,003203	0,32356	-5,061176
237,08699	-0,003238	-0,003202	0,324809	-5,080294
237,08699	-0,003236	-0,003203	0,324809	-5,080294
237,08699	-0,003236	-0,0032	0,324809	-5,099412
237,08699	-0,003237	-0,003203	0,324809	-5,099412
237,542923	-0,003237	-0,0032	0,325434	-5,118235
237,542923	-0,003237	-0,003202	0,325434	-5,118235
237,998856	-0,003236	-0,003203	0,326058	-5,137353
237,998856	-0,003236	-0,003202	0,326058	-5,137353
237,542923	-0,003237	-0,003203	0,325434	-5,156765
237,542923	-0,003233	-0,003203	0,325434	-5,156765
238,454803	-0,003238	-0,003201	0,326683	-5,176764
238,454803	-0,003237	-0,003202	0,326683	-5,176764
238,910736	-0,003236	-0,003202	0,327308	-5,196471
238,910736	-0,003237	-0,003203	0,327308	-5,196471
240,278549	-0,003238	-0,003201	0,329182	-5,216765
240,278549	-0,003236	-0,003202	0,329182	-5,216765
241,190414	-0,003236	-0,003202	0,330431	-5,234706
241,190414	-0,003236	-0,003203	0,330431	-5,253235
241,190414	-0,003237	-0,003204	0,330431	-5,253235
241,190414	-0,003236	-0,003201	0,330431	-5,272353
240,734482	-0,003237	-0,003202	0,329806	-5,272353
242,102295	-0,003237	-0,003202	0,33168	-5,291471
242,102295	-0,003236	-0,003201	0,33168	-5,291471
241,646347	-0,003239	-0,003202	0,331055	-5,310883
241,646347	-0,003238	-0,003202	0,331055	-5,310883
241,646347	-0,003238	-0,003202	0,331055	-5,330294
241,646347	-0,003235	-0,003202	0,331055	-5,330294
242,558228	-0,003236	-0,003204	0,332305	-5,348824
242,558228	-0,003237	-0,003203	0,332305	-5,348824
243,01416	-0,003238	-0,0032	0,332929	-5,368529
243,01416	-0,003236	-0,003201	0,332929	-5,368529
243,01416	-0,003238	-0,003201	0,332929	-5,387647
243,01416	-0,003238	-0,003203	0,332929	-5,387647
244,381973	-0,003236	-0,003202	0,334803	-5,406765
244,381973	-0,003237	-0,003203	0,334803	-5,406765
243,926041	-0,003237	-0,003202	0,334179	-5,426764
243,926041	-0,003236	-0,003202	0,334179	-5,426764
244,837906	-0,003235	-0,003204	0,335428	-5,446764
244,837906	-0,003238	-0,003201	0,335428	-5,446764
245,749786	-0,003238	-0,003202	0,336677	-5,465882
245,749786	-0,003236	-0,003203	0,336677	-5,465882
245,749786	-0,003236	-0,003203	0,336677	-5,486176
245,749786	-0,003237	-0,003201	0,336677	-5,486176
246,205719	-0,003237	-0,003201	0,337302	-5,504412
246,205719	-0,003236	-0,003203	0,337302	-5,523235
246,205719	-0,003236	-0,003203	0,337302	-5,523235
246,205719	-0,003236	-0,003203	0,337302	-5,542647
246,661652	-0,003236	-0,003202	0,337926	-5,542647
246,661652	-0,003236	-0,003203	0,337926	-5,561765
246,661652	-0,003238	-0,003201	0,337926	-5,561765
247,117599	-0,003236	-0,003203	0,338551	-5,580588
247,117599	-0,003236	-0,003203	0,338551	-5,580588
247,117599	-0,003236	-0,003203	0,338551	-5,599706
247,117599	-0,003237	-0,003202	0,338551	-5,599706
249,397278	-0,003237	-0,003203	0,341674	-5,618824
249,397278	-0,003235	-0,003203	0,341674	-5,618824
248,941345	-0,003235	-0,003203	0,34105	-5,637941
248,941345	-0,003236	-0,003203	0,34105	-5,637941
249,397278	-0,003236	-0,003203	0,341674	-5,657059
249,397278	-0,003237	-0,003202	0,341674	-5,657059
250,309143	-0,003239	-0,003201	0,342924	-5,676764
250,309143	-0,003237	-0,003203	0,342924	-5,676764
249,85321	-0,003237	-0,003203	0,342299	-5,696764
249,85321	-0,003238	-0,003202	0,342299	-5,696764
250,765091	-0,003235	-0,003205	0,343548	-5,715588
250,765091	-0,003235	-0,003201	0,343548	-5,715588
251,676956	-0,003237	-0,003204	0,344797	-5,735882
251,676956	-0,003237	-0,003203	0,344797	-5,735882
251,221024	-0,003238	-0,003202	0,344173	-5,754412
251,221024	-0,003237	-0,003204	0,344173	-5,772941
251,221024	-0,003236	-0,003203	0,344173	-5,772941
251,221024	-0,003237	-0,003201	0,344173	-5,792353
250,765091	-0,003236	-0,003202	0,343548	-5,792353
251,676956	-0,003235	-0,003201	0,344797	-5,811765
251,676956	-0,003236	-0,003202	0,344797	-5,811765
252,588837	-0,003237	-0,003203	0,346047	-5,830588
252,588837	-0,003235	-0,003201	0,346047	-5,830588
252,588837	-0,003236	-0,003203	0,346047	-5,85
252,588837	-0,003237	-0,003201	0,346047	-5,85
254,412582	-0,003236	-0,003203	0,348545	-5,869412
254,412582	-0,003237	-0,003202	0,348545	-5,869412
253,044769	-0,003237	-0,003203	0,346671	-5,888235
253,044769	-0,003237	-0,003202	0,346671	-5,888235
254,412582	-0,003237	-0,003201	0,348545	-5,907353
254,412582	-0,003237	-0,003201	0,348545	-5,907353
253,500702	-0,003236	-0,003201	0,347296	-5,926471
253,500702	-0,003236	-0,003201	0,347296	-5,926471
254,412582	-0,003236	-0,003201	0,348545	-5,945588
254,412582	-0,003237	-0,003198	0,348545	-5,945588
255,78038	-0,003236	-0,003202	0,350419	-5,965882
255,78038	-0,003237	-0,003202	0,350419	-5,965882
256,236328	-0,003237	-0,003201	0,351044	-5,984412
256,236328	-0,003236	-0,003202	0,351044	-5,984412
255,324448	-0,003236	-0,003203	0,349795	-6,004412
255,324448	-0,003236	-0,003201	0,349795	-6,004412
255,78038	-0,003237	-0,003202	0,350419	-6,023235
255,78038	-0,003237	-0,003202	0,350419	-6,042353
256,692261	-0,003236	-0,003201	0,351668	-6,042353
256,236328	-0,003238	-0,003201	0,351044	-6,061176
256,236328	-0,003236	-0,003201	0,351044	-6,061176
255,324448	-0,003236	-0,003203	0,349795	-6,080588
255,324448	-0,003237	-0,003202	0,349795	-6,080588
257,604126	-0,003237	-0,003202	0,352918	-6,099412
257,604126	-0,003233	-0,003204	0,352918	-6,099412
256,692261	-0,003238	-0,003202	0,351668	-6,118529
256,692261	-0,003236	-0,003204	0,351668	-6,118529
256,692261	-0,003238	-0,003203	0,351668	-6,137941
256,692261	-0,003238	-0,003201	0,351668	-6,137941
257,148193	-0,003237	-0,003203	0,352293	-6,157059
257,148193	-0,003236	-0,003201	0,352293	-6,157059
256,692261	-0,003235	-0,003202	0,351668	-6,175882
256,692261	-0,003237	-0,003201	0,351668	-6,175882
258,515991	-0,003236	-0,0032	0,354167	-6,195588
258,515991	-0,003236	-0,003203	0,354167	-6,195588
258,060059	-0,003235	-0,003202	0,353542	-6,214412
258,060059	-0,003237	-0,003202	0,353542	-6,214412
258,515991	-0,003237	-0,003202	0,354167	-6,234118
258,515991	-0,003238	-0,003203	0,354167	-6,252647
258,971954	-0,003236	-0,003204	0,354792	-6,252647
258,971954	-0,003236	-0,003202	0,354792	-6,271765
259,427887	-0,003236	-0,003202	0,355416	-6,271765
260,339752	-0,003236	-0,003201	0,356665	-6,290883
260,339752	-0,003238	-0,003201	0,356665	-6,290883
260,339752	-0,003236	-0,003202	0,356665	-6,310294
260,339752	-0,003238	-0,003202	0,356665	-6,310294
259,88382	-0,003235	-0,003203	0,356041	-6,329706
259,88382	-0,003238	-0,003202	0,356041	-6,329706
260,339752	-0,003233	-0,003204	0,356665	-6,349118
260,339752	-0,003237	-0,003203	0,356665	-6,349118
259,88382	-0,003236	-0,003202	0,356041	-6,367941
259,88382	-0,003238	-0,003203	0,356041	-6,367941
260,795685	-0,003237	-0,003202	0,35729	-6,387353
260,795685	-0,003237	-0,003204	0,35729	-6,387353
260,795685	-0,003237	-0,003201	0,35729	-6,405882
260,795685	-0,003236	-0,003203	0,35729	-6,405882
260,795685	-0,003238	-0,003203	0,35729	-6,426177
260,795685	-0,003238	-0,003203	0,35729	-6,426177
261,70755	-0,003236	-0,003203	0,358539	-6,445588
261,70755	-0,003237	-0,003203	0,358539	-6,445588
262,619446	-0,003236	-0,003202	0,359789	-6,465294
262,619446	-0,003237	-0,003205	0,359789	-6,465294
262,619446	-0,003237	-0,003203	0,359789	-6,485588
262,619446	-0,003237	-0,003203	0,359789	-6,485588
262,163483	-0,003235	-0,003202	0,359164	-6,505294
262,163483	-0,003238	-0,003204	0,359164	-6,505294
262,163483	-0,003235	-0,003202	0,359164	-6,525294
262,163483	-0,003238	-0,003204	0,359164	-6,525294
263,075378	-0,003237	-0,003202	0,360413	-6,545588
263,075378	-0,003235	-0,003203	0,360413	-6,545588
262,619446	-0,00324	-0,003201	0,359789	-6,565294
262,619446	-0,003237	-0,003201	0,359789	-6,565294
262,619446	-0,003235	-0,003204	0,359789	-6,584117
262,619446	-0,003236	-0,003202	0,359789	-6,602647
263,075378	-0,003238	-0,003203	0,360413	-6,602647
263,075378	-0,003236	-0,003203	0,360413	-6,621765
263,987244	-0,003238	-0,003203	0,361663	-6,621765
263,987244	-0,003236	-0,003204	0,361663	-6,641177
263,531311	-0,003236	-0,003204	0,361038	-6,641177
263,531311	-0,003238	-0,003204	0,361038	-6,66
263,531311	-0,003236	-0,003203	0,361038	-6,66
263,075378	-0,003237	-0,003202	0,360413	-6,679412
263,075378	-0,003238	-0,003204	0,360413	-6,679412
263,987244	-0,003237	-0,003203	0,361663	-6,698236
263,987244	-0,003236	-0,003201	0,361663	-6,698236
265,355042	-0,003238	-0,003204	0,363536	-6,717353
265,355042	-0,003238	-0,003202	0,363536	-6,717353
264,443176	-0,003238	-0,003203	0,362287	-6,736471
264,443176	-0,003238	-0,003203	0,362287	-6,736471
264,899109	-0,003235	-0,003203	0,362912	-6,755882
264,899109	-0,003236	-0,003203	0,362912	-6,755882
265,355042	-0,003238	-0,0032	0,363536	-6,775
265,355042	-0,003236	-0,003202	0,363536	-6,775
265,355042	-0,003237	-0,003203	0,363536	-6,794706
265,355042	-0,003236	-0,003198	0,363536	-6,794706
264,899109	-0,003239	-0,003205	0,362912	-6,813824
264,899109	-0,003237	-0,003203	0,362912	-6,813824
265,355042	-0,003235	-0,003205	0,363536	-6,833235
265,355042	-0,003235	-0,003202	0,363536	-6,852353
265,810974	-0,003236	-0,003204	0,364161	-6,852353
265,810974	-0,003235	-0,003202	0,364161	-6,871765
266,72287	-0,003239	-0,003202	0,36541	-6,871765
266,72287	-0,003235	-0,003204	0,36541	-6,890588
265,810974	-0,003237	-0,003203	0,364161	-6,890588
265,810974	-0,003237	-0,003202	0,364161	-6,91
265,810974	-0,003238	-0,003204	0,364161	-6,91
266,72287	-0,003237	-0,003201	0,36541	-6,929118
266,72287	-0,003237	-0,003202	0,36541	-6,929118
265,810974	-0,003236	-0,003202	0,364161	-6,947941
265,810974	-0,003237	-0,003202	0,364161	-6,947941
266,72287	-0,003233	-0,003202	0,36541	-6,967059
266,72287	-0,003239	-0,003205	0,36541	-6,967059
266,72287	-0,003236	-0,003204	0,36541	-6,986176
266,72287	-0,003238	-0,003203	0,36541	-6,986176
267,178802	-0,003235	-0,003202	0,366035	-7,005294
267,178802	-0,003235	-0,003202	0,366035	-7,005294
267,178802	-0,003237	-0,003203	0,366035	-7,025
267,178802	-0,003237	-0,003203	0,366035	-7,025
267,178802	-0,003237	-0,003204	0,366035	-7,044706
267,178802	-0,003237	-0,003203	0,366035	-7,044706
267,634735	-0,003235	-0,003203	0,36666	-7,065
267,634735	-0,003236	-0,003201	0,36666	-7,065
268,5466	-0,003236	-0,003204	0,367909	-7,083235
268,5466	-0,003236	-0,003205	0,367909	-7,102059
268,090668	-0,003239	-0,003202	0,367284	-7,102059
268,090668	-0,003239	-0,003203	0,367284	-7,12147
267,634735	-0,003238	-0,003202	0,36666	-7,12147
268,5466	-0,003237	-0,003202	0,367909	-7,140882
268,5466	-0,003237	-0,003203	0,367909	-7,140882
268,5466	-0,003237	-0,003204	0,367909	-7,159706
268,5466	-0,003237	-0,003202	0,367909	-7,159706
269,002533	-0,003239	-0,003202	0,368533	-7,179118
269,002533	-0,003237	-0,003203	0,368533	-7,179118
269,458496	-0,003237	-0,003201	0,369158	-7,198236
269,458496	-0,003238	-0,003202	0,369158	-7,198236
269,002533	-0,003235	-0,003202	0,368533	-7,217059
269,002533	-0,003236	-0,003201	0,368533	-7,217059
269,458496	-0,003236	-0,003201	0,369158	-7,236765
269,458496	-0,003236	-0,003201	0,369158	-7,236765
269,914429	-0,003236	-0,003201	0,369783	-7,255588
269,914429	-0,003236	-0,003201	0,369783	-7,255588
269,002533	-0,003236	-0,003201	0,368533	-7,274706
269,002533	-0,003237	-0,003203	0,368533	-7,274706
269,458496	-0,003237	-0,003203	0,369158	-7,294412
269,458496	-0,003236	-0,003204	0,369158	-7,294412
269,002533	-0,003236	-0,003204	0,368533	-7,313824
269,002533	-0,003238	-0,003205	0,368533	-7,313824
269,458496	-0,003238	-0,003205	0,369158	-7,333529
269,458496	-0,003238	-0,003203	0,369158	-7,352647
269,914429	-0,003238	-0,003203	0,369783	-7,352647
269,914429	-0,003237	-0,003204	0,369783	-7,371176
269,914429	-0,003236	-0,003202	0,369783	-7,371176
269,458496	-0,003237	-0,003202	0,369158	-7,390588
269,458496	-0,003237	-0,003203	0,369158	-7,390588
270,826294	-0,003237	-0,003202	0,371032	-7,409706
270,826294	-0,003237	-0,003202	0,371032	-7,409706
269,914429	-0,003237	-0,003202	0,369783	-7,428529
269,914429	-0,003237	-0,003202	0,369783	-7,428529
271,282227	-0,003238	-0,003204	0,371657	-7,447647
271,282227	-0,003236	-0,003204	0,371657	-7,447647
270,826294	-0,003236	-0,003204	0,371032	-7,467059
270,826294	-0,003236	-0,003202	0,371032	-7,467059
271,282227	-0,003237	-0,003204	0,371657	-7,486176
271,282227	-0,003235	-0,003203	0,371657	-7,486176
271,738159	-0,003239	-0,003204	0,372281	-7,505588
271,738159	-0,003237	-0,003204	0,372281	-7,505588
272,194092	-0,003237	-0,003204	0,372906	-7,525
272,194092	-0,003236	-0,003201	0,372906	-7,525
271,282227	-0,003235	-0,003202	0,371657	-7,545
271,282227	-0,003238	-0,003202	0,371657	-7,545
272,650024	-0,003237	-0,003203	0,373531	-7,565294
272,650024	-0,003238	-0,003202	0,373531	-7,565294
272,194092	-0,003237	-0,003202	0,372906	-7,584706
272,194092	-0,003238	-0,003202	0,372906	-7,584706
271,738159	-0,003238	-0,003202	0,372281	-7,605
271,738159	-0,003236	-0,003203	0,372281	-7,622353
271,738159	-0,003236	-0,003203	0,372281	-7,622353
271,738159	-0,003236	-0,003202	0,372281	-7,64147
272,194092	-0,003236	-0,003205	0,372906	-7,64147
272,194092	-0,003236	-0,003205	0,372906	-7,661177
272,650024	-0,003235	-0,003201	0,373531	-7,661177
272,194092	-0,003237	-0,0032	0,372906	-7,680294
272,194092	-0,003237	-0,003202	0,372906	-7,680294
273,105988	-0,003236	-0,003202	0,374155	-7,699118
273,105988	-0,003237	-0,003202	0,374155	-7,699118
273,56192	-0,003235	-0,003203	0,37478	-7,718529
273,56192	-0,003237	-0,003201	0,37478	-7,718529
272,650024	-0,003237	-0,003201	0,373531	-7,737353
272,650024	-0,003236	-0,003202	0,373531	-7,737353
271,738159	-0,003236	-0,003202	0,372281	-7,756176
271,738159	-0,003236	-0,003204	0,372281	-7,756176
273,105988	-0,003238	-0,003201	0,374155	-7,775
273,105988	-0,003236	-0,003202	0,374155	-7,775
273,56192	-0,003236	-0,003202	0,37478	-7,794412
273,56192	-0,003237	-0,003202	0,37478	-7,794412
273,105988	-0,003237	-0,003202	0,374155	-7,814706
273,105988	-0,003237	-0,003202	0,374155	-7,814706
273,105988	-0,003237	-0,003204	0,374155	-7,834706
273,105988	-0,003235	-0,003202	0,374155	-7,834706
274,017853	-0,003237	-0,003204	0,375404	-7,854706
274,017853	-0,003235	-0,003202	0,375404	-7,854706
274,017853	-0,00324	-0,003205	0,375404	-7,874706
274,017853	-0,003236	-0,003203	0,375404	-7,874706
273,56192	-0,003238	-0,003203	0,37478	-7,893235
273,56192	-0,003238	-0,003204	0,37478	-7,912353
273,56192	-0,003236	-0,003204	0,37478	-7,912353
273,56192	-0,003236	-0,003202	0,37478	-7,930882
274,473785	-0,003236	-0,003202	0,376029	-7,930882
274,473785	-0,003237	-0,0032	0,376029	-7,950294
274,473785	-0,003237	-0,003201	0,376029	-7,950294
274,929718	-0,003236	-0,003203	0,376654	-7,969706
274,929718	-0,003238	-0,003203	0,376654	-7,969706
274,473785	-0,003238	-0,003203	0,376029	-7,988529
274,473785	-0,003237	-0,003203	0,376029	-7,988529
274,473785	-0,003237	-0,003203	0,376029	-8,007941
274,473785	-0,003238	-0,003204	0,376029	-8,007941
274,473785	-0,003238	-0,003204	0,376029	-8,027059
274,473785	-0,003236	-0,003203	0,376029	-8,027059
275,385651	-0,003239	-0,003202	0,377278	-8,045882
275,385651	-0,003237	-0,003203	0,377278	-8,045882
275,385651	-0,003237	-0,003203	0,377278	-8,065294
275,385651	-0,003238	-0,003201	0,377278	-8,065294
274,929718	-0,003238	-0,003201	0,376654	-8,085
274,929718	-0,003236	-0,0032	0,376654	-8,085
275,385651	-0,003236	-0,0032	0,377278	-8,104706
275,385651	-0,003237	-0,003202	0,377278	-8,104706
274,929718	-0,003237	-0,003202	0,376654	-8,124118
274,929718	-0,003233	-0,003201	0,376654	-8,124118
274,929718	-0,003233	-0,003201	0,376654	-8,144412
274,929718	-0,003236	-0,003201	0,376654	-8,144412
276,297516	-0,003236	-0,003201	0,378528	-8,164412
276,297516	-0,003238	-0,003202	0,378528	-8,164412
275,841583	-0,003238	-0,003202	0,377903	-8,184706
275,841583	-0,003236	-0,003203	0,377903	-8,184706
275,841583	-0,003236	-0,003203	0,377903	-8,204706
275,841583	-0,003238	-0,003203	0,377903	-8,204706
276,297516	-0,003238	-0,003201	0,378528	-8,224412
276,297516	-0,003236	-0,003202	0,378528	-8,224412
276,297516	-0,003236	-0,003202	0,378528	-8,244118
276,297516	-0,003235	-0,003201	0,378528	-8,244118
275,841583	-0,003236	-0,0032	0,377903	-8,264117
275,841583	-0,003237	-0,003203	0,377903	-8,264117
274,929718	-0,003237	-0,003203	0,376654	-8,282941
274,929718	-0,003238	-0,003202	0,376654	-8,301176
276,753479	-0,003238	-0,003202	0,379152	-8,301176
276,753479	-0,003238	-0,003203	0,379152	-8,320588
276,753479	-0,003237	-0,003203	0,379152	-8,320588
275,841583	-0,003235	-0,003203	0,377903	-8,34
275,841583	-0,003235	-0,003201	0,377903	-8,34
276,753479	-0,003235	-0,003203	0,379152	-8,359118
276,753479	-0,003239	-0,003203	0,379152	-8,359118
276,753479	-0,003239	-0,003203	0,379152	-8,37853
276,753479	-0,003238	-0,003201	0,379152	-8,37853
277,665344	-0,003238	-0,003201	0,380402	-8,397058
277,665344	-0,003236	-0,003201	0,380402	-8,397058
276,297516	-0,003236	-0,003203	0,378528	-8,416471
276,297516	-0,003237	-0,003201	0,378528	-8,416471
276,753479	-0,003237	-0,003201	0,379152	-8,435588
276,753479	-0,003237	-0,003204	0,379152	-8,435588
277,209412	-0,003237	-0,003204	0,379777	-8,454706
277,209412	-0,003236	-0,003202	0,379777	-8,454706
276,753479	-0,003236	-0,003203	0,379152	-8,473824
276,753479	-0,003237	-0,003202	0,379152	-8,473824
277,209412	-0,003235	-0,003202	0,379777	-8,494118
277,209412	-0,003236	-0,003203	0,379777	-8,494118
278,121277	-0,003237	-0,003203	0,381026	-8,514412
278,121277	-0,003238	-0,003201	0,381026	-8,514412
277,665344	-0,003238	-0,003201	0,380402	-8,534118
277,665344	-0,003237	-0,0032	0,380402	-8,534118
277,665344	-0,003238	-0,003202	0,380402	-8,554117
277,665344	-0,003235	-0,003201	0,380402	-8,554117
277,665344	-0,003235	-0,003202	0,380402	-8,572059
277,665344	-0,003236	-0,003203	0,380402	-8,591471
276,753479	-0,003236	-0,0032	0,379152	-8,591471
276,753479	-0,003235	-0,003202	0,379152	-8,610588
277,665344	-0,003235	-0,003202	0,380402	-8,610588
277,665344	-0,003238	-0,003203	0,380402	-8,629705
277,665344	-0,003236	-0,003201	0,380402	-8,629705
277,209412	-0,003235	-0,003202	0,379777	-8,648824
277,209412	-0,003235	-0,003202	0,379777	-8,648824
277,665344	-0,003236	-0,003201	0,380402	-8,667647
277,665344	-0,003236	-0,003202	0,380402	-8,667647
278,121277	-0,003238	-0,0032	0,381026	-8,687353
278,121277	-0,003235	-0,003203	0,381026	-8,687353
278,121277	-0,003235	-0,003203	0,381026	-8,70647
278,121277	-0,003236	-0,003202	0,381026	-8,70647
277,665344	-0,003237	-0,003203	0,380402	-8,725294
277,665344	-0,003236	-0,003201	0,380402	-8,725294
278,577209	-0,003236	-0,0032	0,381651	-8,744411
278,577209	-0,003235	-0,003201	0,381651	-8,744411
278,121277	-0,003237	-0,003201	0,381026	-8,764117
278,121277	-0,003236	-0,003202	0,381026	-8,764117
277,665344	-0,003236	-0,003202	0,380402	-8,783824
277,665344	-0,003233	-0,0032	0,380402	-8,783824
278,121277	-0,003237	-0,003201	0,381026	-8,803823
278,121277	-0,003236	-0,003201	0,381026	-8,803823
278,577209	-0,003237	-0,003202	0,381651	-8,822941
278,577209	-0,003236	-0,0032	0,381651	-8,822941
278,121277	-0,003236	-0,003201	0,381026	-8,842353
278,121277	-0,003237	-0,003203	0,381026	-8,861765
279,033142	-0,003237	-0,003203	0,382275	-8,861765
279,033142	-0,003235	-0,003201	0,382275	-8,880589
278,577209	-0,003237	-0,003202	0,381651	-8,880589
279,033142	-0,003236	-0,003202	0,382275	-8,899706
279,033142	-0,003236	-0,003203	0,382275	-8,899706
278,577209	-0,003236	-0,003201	0,381651	-8,918823
278,577209	-0,003237	-0,003201	0,381651	-8,918823
278,577209	-0,003237	-0,003201	0,381651	-8,937942
278,577209	-0,003237	-0,003202	0,381651	-8,937942
279,033142	-0,003237	-0,003202	0,382275	-8,956765
279,033142	-0,003236	-0,003202	0,382275	-8,956765
279,489075	-0,003232	-0,0032	0,3829	-8,975883
279,489075	-0,003237	-0,003204	0,3829	-8,975883
279,033142	-0,003236	-0,0032	0,382275	-8,995
279,033142	-0,003238	-0,003201	0,382275	-8,995
278,577209	-0,003233	-0,003202	0,381651	-9,014706
278,577209	-0,003235	-0,003205	0,381651	-9,014706
279,489075	-0,003235	-0,003205	0,3829	-9,035
279,489075	-0,003236	-0,003204	0,3829	-9,035
278,577209	-0,003236	-0,003204	0,381651	-9,054706
278,577209	-0,003238	-0,003202	0,381651	-9,054706
279,489075	-0,003238	-0,003202	0,3829	-9,074118
279,489075	-0,003238	-0,003204	0,3829	-9,074118
279,489075	-0,003238	-0,003204	0,3829	-9,094118
279,489075	-0,003237	-0,003201	0,3829	-9,094118
279,489075	-0,003237	-0,003201	0,3829	-9,113529
279,489075	-0,003235	-0,003205	0,3829	-9,113529
279,489075	-0,003235	-0,003204	0,3829	-9,133823
279,489075	-0,003238	-0,003204	0,3829	-9,133823
280,40097	-0,003238	-0,003204	0,384149	-9,153529
280,40097	-0,003237	-0,003202	0,384149	-9,153529
280,40097	-0,003233	-0,003203	0,384149	-9,17353
280,40097	-0,003238	-0,003204	0,384149	-9,17353
279,945007	-0,003236	-0,003203	0,383525	-9,192059
279,945007	-0,003236	-0,003204	0,383525	-9,211177
279,945007	-0,003236	-0,003204	0,383525	-9,211177
279,945007	-0,003236	-0,003203	0,383525	-9,23
280,40097	-0,003235	-0,003204	0,384149	-9,23
279,945007	-0,003235	-0,003203	0,383525	-9,249118
279,945007	-0,003238	-0,003201	0,383525	-9,249118
279,945007	-0,003235	-0,003204	0,383525	-9,268235
279,945007	-0,003236	-0,003201	0,383525	-9,268235
280,40097	-0,003236	-0,003201	0,384149	-9,287353
280,40097	-0,003237	-0,003204	0,384149	-9,287353
280,40097	-0,003238	-0,003202	0,384149	-9,306765
280,40097	-0,003239	-0,003202	0,384149	-9,306765
279,945007	-0,003236	-0,003202	0,383525	-9,325882
279,945007	-0,003237	-0,003202	0,383525	-9,325882
279,489075	-0,003235	-0,003204	0,3829	-9,345294
279,489075	-0,003237	-0,003203	0,3829	-9,345294
280,40097	-0,003237	-0,003203	0,384149	-9,364411
280,40097	-0,003235	-0,003203	0,384149	-9,364411
280,40097	-0,003236	-0,003202	0,384149	-9,383823
280,40097	-0,003235	-0,003204	0,384149	-9,383823
280,40097	-0,003235	-0,003204	0,384149	-9,403824
280,40097	-0,003238	-0,003201	0,384149	-9,403824
279,489075	-0,003236	-0,003204	0,3829	-9,42353
279,489075	-0,003235	-0,003201	0,3829	-9,42353
280,40097	-0,003235	-0,003201	0,384149	-9,443235
280,40097	-0,003237	-0,003202	0,384149	-9,443235
280,856903	-0,003237	-0,003202	0,384774	-9,462059
280,856903	-0,003235	-0,003201	0,384774	-9,480883
280,40097	-0,003236	-0,003202	0,384149	-9,480883
280,40097	-0,003236	-0,003202	0,384149	-9,5
281,768768	-0,003236	-0,003202	0,386023	-9,5
281,768768	-0,003236	-0,0032	0,386023	-9,519412
280,40097	-0,003235	-0,003201	0,384149	-9,519412
281,312836	-0,003237	-0,0032	0,385399	-9,538823
281,312836	-0,003236	-0,003203	0,385399	-9,538823
280,856903	-0,003236	-0,003203	0,384774	-9,557647
280,856903	-0,00324	-0,003202	0,384774	-9,557647
279,945007	-0,003237	-0,003202	0,383525	-9,577059
279,945007	-0,003238	-0,0032	0,383525	-9,577059
279,945007	-0,003238	-0,003204	0,383525	-9,596176
279,945007	-0,003237	-0,003201	0,383525	-9,596176
281,312836	-0,003235	-0,003201	0,385399	-9,615
281,312836	-0,003235	-0,003202	0,385399	-9,615
281,312836	-0,003235	-0,003202	0,385399	-9,633823
281,312836	-0,003237	-0,003203	0,385399	-9,633823
281,768768	-0,003233	-0,003202	0,386023	-9,653235
281,768768	-0,003233	-0,003202	0,386023	-9,653235
281,768768	-0,003236	-0,003203	0,386023	-9,67353
281,768768	-0,003235	-0,003204	0,386023	-9,67353
281,312836	-0,003233	-0,003202	0,385399	-9,693235
281,312836	-0,003238	-0,003203	0,385399	-9,693235
280,856903	-0,003236	-0,003202	0,384774	-9,712647
280,856903	-0,003236	-0,003204	0,384774	-9,712647
281,768768	-0,003238	-0,003202	0,386023	-9,731471
281,768768	-0,003237	-0,003203	0,386023	-9,750588
282,224701	-0,003236	-0,003201	0,386648	-9,750588
282,224701	-0,003236	-0,003202	0,386648	-9,769412
281,768768	-0,003236	-0,003203	0,386023	-9,769412
282,680634	-0,003237	-0,003203	0,387272	-9,788823
282,680634	-0,003235	-0,003205	0,387272	-9,788823
282,224701	-0,003238	-0,003201	0,386648	-9,807353
282,224701	-0,003233	-0,003203	0,386648	-9,807353
282,224701	-0,003236	-0,003201	0,386648	-9,827059
282,224701	-0,003235	-0,003203	0,386648	-9,827059
282,224701	-0,003237	-0,003203	0,386648	-9,845882
282,224701	-0,003237	-0,003201	0,386648	-9,845882
281,312836	-0,003236	-0,003202	0,385399	-9,865294
281,312836	-0,003237	-0,003201	0,385399	-9,865294
281,768768	-0,003238	-0,003202	0,386023	-9,884412
281,768768	-0,003236	-0,003202	0,386023	-9,884412
282,680634	-0,003237	-0,003203	0,387272	-9,903235
282,680634	-0,003237	-0,003202	0,387272	-9,903235
282,224701	-0,003235	-0,003203	0,386648	-9,92353
282,224701	-0,003235	-0,003201	0,386648	-9,92353
281,768768	-0,003236	-0,003202	0,386023	-9,942941
281,768768	-0,003238	-0,003202	0,386023	-9,942941
281,768768	-0,003237	-0,003202	0,386023	-9,961471
281,768768	-0,003235	-0,003204	0,386023	-9,961471
281,768768	-0,003236	-0,003205	0,386023	-9,981176
281,768768	-0,003236	-0,003202	0,386023	-9,999706
282,224701	-0,003235	-0,003203	0,386648	-9,999706
282,224701	-0,003237	-0,003203	0,386648	-10,019117
282,224701	-0,003237	-0,003201	0,386648	-10,019117
282,224701	-0,003237	-0,003201	0,386648	-10,038236
282,224701	-0,003235	-0,003201	0,386648	-10,038236
283,136566	-0,003233	-0,003207	0,387897	-10,057059
283,136566	-0,003236	-0,003202	0,387897	-10,057059
283,136566	-0,003238	-0,003203	0,387897	-10,077059
283,136566	-0,003238	-0,003201	0,387897	-10,077059
282,224701	-0,003237	-0,003203	0,386648	-10,096176
282,224701	-0,003237	-0,003204	0,386648	-10,096176
282,224701	-0,003236	-0,003204	0,386648	-10,115294
282,224701	-0,003236	-0,003202	0,386648	-10,115294
283,136566	-0,003239	-0,003201	0,387897	-10,13353
283,136566	-0,003236	-0,003202	0,387897	-10,13353
283,136566	-0,003238	-0,003205	0,387897	-10,152941
283,136566	-0,003238	-0,003201	0,387897	-10,152941
284,048462	-0,003237	-0,003203	0,389146	-10,173235
284,048462	-0,003236	-0,003202	0,389146	-10,173235
282,224701	-0,003239	-0,003203	0,386648	-10,192647
282,224701	-0,003237	-0,003204	0,386648	-10,192647
282,680634	-0,003236	-0,003203	0,387272	-10,212059
282,680634	-0,003237	-0,003204	0,387272	-10,212059
283,592499	-0,00324	-0,003203	0,388522	-10,231176
283,592499	-0,003238	-0,003201	0,388522	-10,250588
282,224701	-0,003237	-0,003202	0,386648	-10,250588
282,224701	-0,003237	-0,003202	0,386648	-10,269412
283,136566	-0,003235	-0,003202	0,387897	-10,269412
283,592499	-0,003237	-0,003203	0,388522	-10,288529
283,592499	-0,003235	-0,003202	0,388522	-10,288529
283,592499	-0,003235	-0,003202	0,388522	-10,307647
283,592499	-0,003237	-0,003202	0,388522	-10,307647
282,680634	-0,003237	-0,003202	0,387272	-10,326765
282,680634	-0,003235	-0,003204	0,387272	-10,326765
283,136566	-0,003236	-0,003207	0,387897	-10,346176
283,136566	-0,003236	-0,003202	0,387897	-10,346176
283,592499	-0,003236	-0,003202	0,388522	-10,365294
283,592499	-0,003237	-0,003201	0,388522	-10,365294
283,136566	-0,003239	-0,003203	0,387897	-10,384412
283,136566	-0,003238	-0,003203	0,387897	-10,384412
282,680634	-0,003238	-0,003203	0,387272	-10,403529
282,680634	-0,003237	-0,003203	0,387272	-10,403529
284,048462	-0,003237	-0,003203	0,389146	-10,422941
284,048462	-0,003236	-0,003203	0,389146	-10,422941
284,048462	-0,003238	-0,003202	0,389146	-10,442647
284,048462	-0,003237	-0,003204	0,389146	-10,442647
283,592499	-0,003237	-0,003204	0,388522	-10,462647
283,592499	-0,003236	-0,003203	0,388522	-10,462647
284,048462	-0,003238	-0,003203	0,389146	-10,482647
284,048462	-0,003235	-0,003204	0,389146	-10,482647
283,592499	-0,003237	-0,003204	0,388522	-10,501471
283,592499	-0,003236	-0,003201	0,388522	-10,501471
283,592499	-0,003237	-0,003203	0,388522	-10,520883
283,592499	-0,003235	-0,003201	0,388522	-10,540294
283,592499	-0,003237	-0,003202	0,388522	-10,540294
283,592499	-0,003237	-0,003202	0,388522	-10,559412
284,048462	-0,003236	-0,003204	0,389146	-10,559412
284,048462	-0,003237	-0,003207	0,389146	-10,578529
284,048462	-0,003242	-0,003204	0,389146	-10,578529
283,136566	-0,003238	-0,003203	0,387897	-10,597353
283,136566	-0,003235	-0,0032	0,387897	-10,597353
283,136566	-0,003235	-0,003201	0,387897	-10,61647
283,136566	-0,003238	-0,003202	0,387897	-10,61647
283,592499	-0,003236	-0,003202	0,388522	-10,635589
283,592499	-0,003236	-0,003202	0,388522	-10,635589
284,048462	-0,003236	-0,003202	0,389146	-10,654706
284,048462	-0,003237	-0,003201	0,389146	-10,654706
284,048462	-0,003237	-0,003201	0,389146	-10,673823
284,048462	-0,003237	-0,003201	0,389146	-10,673823
284,048462	-0,003235	-0,003201	0,389146	-10,693235
284,048462	-0,003237	-0,003203	0,389146	-10,693235
284,048462	-0,003239	-0,003202	0,389146	-10,713235
284,048462	-0,003238	-0,003202	0,389146	-10,713235
283,136566	-0,003238	-0,003202	0,387897	-10,732942
283,136566	-0,003236	-0,003202	0,387897	-10,732942
284,048462	-0,003236	-0,003203	0,389146	-10,752647
284,048462	-0,003236	-0,003204	0,389146	-10,752647
284,048462	-0,003236	-0,003204	0,389146	-10,771471
284,048462	-0,003235	-0,003205	0,389146	-10,771471
284,048462	-0,003237	-0,003203	0,389146	-10,790882
284,048462	-0,003237	-0,003203	0,389146	-10,809706
284,048462	-0,003238	-0,003203	0,389146	-10,809706
284,048462	-0,003236	-0,003202	0,389146	-10,828823
284,048462	-0,003238	-0,003204	0,389146	-10,828823
284,504395	-0,003236	-0,003202	0,389771	-10,847941
284,504395	-0,003238	-0,003204	0,389771	-10,847941
284,504395	-0,003237	-0,003202	0,389771	-10,867647
284,504395	-0,003236	-0,003201	0,389771	-10,867647
284,048462	-0,003238	-0,003202	0,389146	-10,886471
284,048462	-0,003239	-0,003201	0,389146	-10,886471
284,504395	-0,003237	-0,003203	0,389771	-10,905882
284,504395	-0,003236	-0,003201	0,389771	-10,905882
284,504395	-0,003237	-0,003201	0,389771	-10,925
284,504395	-0,003238	-0,003202	0,389771	-10,925
284,048462	-0,003236	-0,003202	0,389146	-10,943529
284,048462	-0,003237	-0,003203	0,389146	-10,943529
283,592499	-0,003235	-0,003201	0,388522	-10,962941
283,592499	-0,003236	-0,003201	0,388522	-10,962941
284,504395	-0,003235	-0,003204	0,389771	-10,982942
284,504395	-0,003233	-0,003202	0,389771	-10,982942
284,960327	-0,003236	-0,003203	0,390396	-11,002941
284,960327	-0,003232	-0,003201	0,390396	-11,002941
285,41626	-0,003237	-0,0032	0,39102	-11,022942
285,41626	-0,003236	-0,0032	0,39102	-11,022942
284,504395	-0,003233	-0,003202	0,389771	-11,042941
284,504395	-0,003236	-0,003201	0,389771	-11,042941
283,592499	-0,003235	-0,003202	0,388522	-11,062647
283,592499	-0,003237	-0,003203	0,388522	-11,062647
284,504395	-0,003237	-0,003203	0,389771	-11,082941
284,504395	-0,003236	-0,003202	0,389771	-11,082941
284,048462	-0,003236	-0,003202	0,389146	-11,102942
284,048462	-0,003236	-0,003202	0,389146	-11,102942
284,504395	-0,003237	-0,003203	0,389771	-11,122941
284,504395	-0,003237	-0,003203	0,389771	-11,122941
284,048462	-0,003236	-0,003204	0,389146	-11,142058
284,048462	-0,003236	-0,003201	0,389146	-11,142058
284,504395	-0,003238	-0,003203	0,389771	-11,162941
284,504395	-0,003237	-0,003202	0,389771	-11,162941
285,41626	-0,003238	-0,003202	0,39102	-11,180882
285,41626	-0,003235	-0,003201	0,39102	-11,2
284,960327	-0,003235	-0,003203	0,390396	-11,2
284,960327	-0,003236	-0,003201	0,390396	-11,219412
284,048462	-0,003237	-0,003201	0,389146	-11,219412
284,048462	-0,003236	-0,003203	0,389146	-11,238235
284,504395	-0,003238	-0,003203	0,389771	-11,238235
284,504395	-0,003237	-0,003201	0,389771	-11,257059
284,504395	-0,003237	-0,003201	0,389771	-11,257059
284,960327	-0,003236	-0,003201	0,390396	-11,276176
284,960327	-0,003237	-0,003202	0,390396	-11,276176
284,960327	-0,003237	-0,003202	0,390396	-11,295588
284,960327	-0,003239	-0,003203	0,390396	-11,295588
285,41626	-0,003233	-0,003202	0,39102	-11,314706
285,41626	-0,003236	-0,003203	0,39102	-11,314706
285,872192	-0,003237	-0,003202	0,391645	-11,333823
285,872192	-0,003238	-0,003202	0,391645	-11,333823
285,872192	-0,003237	-0,003204	0,391645	-11,353235
285,872192	-0,003235	-0,003202	0,391645	-11,353235
284,960327	-0,003236	-0,003201	0,390396	-11,372353
284,960327	-0,003236	-0,003202	0,390396	-11,372353
285,41626	-0,003236	-0,003201	0,39102	-11,392353
285,41626	-0,003239	-0,003203	0,39102	-11,392353
285,41626	-0,003236	-0,003198	0,39102	-11,412059
285,41626	-0,003235	-0,003203	0,39102	-11,412059
286,328125	-0,003237	-0,003202	0,39227	-11,43
286,328125	-0,003235	-0,003202	0,39227	-11,448824
285,41626	-0,00324	-0,003202	0,39102	-11,448824
285,41626	-0,003237	-0,003203	0,39102	-11,467941
285,41626	-0,003237	-0,003203	0,39102	-11,467941
285,41626	-0,003237	-0,003202	0,39102	-11,487059
285,41626	-0,003237	-0,003202	0,39102	-11,487059
285,41626	-0,003236	-0,003202	0,39102	-11,506471
285,41626	-0,003237	-0,003201	0,39102	-11,506471
284,960327	-0,003236	-0,003202	0,390396	-11,525883
284,960327	-0,003236	-0,003202	0,390396	-11,525883
285,41626	-0,003237	-0,003203	0,39102	-11,545
285,41626	-0,003237	-0,003203	0,39102	-11,545
286,328125	-0,003235	-0,003204	0,39227	-11,564117
286,328125	-0,003237	-0,003205	0,39227	-11,564117
285,872192	-0,003237	-0,003204	0,391645	-11,583236
285,872192	-0,003237	-0,003203	0,391645	-11,583236
285,41626	-0,003236	-0,003203	0,39102	-11,602058
285,41626	-0,003237	-0,003201	0,39102	-11,602058
286,784058	-0,003237	-0,003202	0,392894	-11,622353
286,784058	-0,003236	-0,003201	0,392894	-11,622353
286,784058	-0,003237	-0,003203	0,392894	-11,640588
286,784058	-0,003233	-0,003202	0,392894	-11,640588
286,328125	-0,003237	-0,003202	0,39227	-11,659706
286,328125	-0,003237	-0,003203	0,39227	-11,679412
285,872192	-0,003235	-0,003203	0,391645	-11,679412
285,872192	-0,003238	-0,003202	0,391645	-11,698236
285,872192	-0,003237	-0,003203	0,391645	-11,698236
286,328125	-0,003238	-0,003203	0,39227	-11,717059
286,328125	-0,003236	-0,003203	0,39227	-11,717059
286,328125	-0,003238	-0,003204	0,39227	-11,736176
286,328125	-0,003236	-0,003203	0,39227	-11,736176
286,328125	-0,003236	-0,003204	0,39227	-11,755589
286,328125	-0,003235	-0,003203	0,39227	-11,755589
286,328125	-0,003237	-0,003203	0,39227	-11,774412
286,328125	-0,003237	-0,003202	0,39227	-11,774412
286,784058	-0,003236	-0,003202	0,392894	-11,793235
286,784058	-0,003237	-0,003202	0,392894	-11,793235
286,328125	-0,003235	-0,003203	0,39227	-11,812942
286,328125	-0,003237	-0,003203	0,39227	-11,812942
285,872192	-0,003236	-0,003202	0,391645	-11,832353
285,872192	-0,003236	-0,003204	0,391645	-11,832353
286,784058	-0,003235	-0,003202	0,392894	-11,852353
286,784058	-0,003235	-0,003204	0,392894	-11,852353
285,872192	-0,003235	-0,003202	0,391645	-11,872353
285,872192	-0,003235	-0,003202	0,391645	-11,872353
285,41626	-0,003235	-0,003203	0,39102	-11,892058
285,41626	-0,003235	-0,003203	0,39102	-11,892058
286,784058	-0,003239	-0,003201	0,392894	-11,910588
286,784058	-0,003235	-0,003202	0,392894	-11,910588
285,872192	-0,003239	-0,003202	0,391645	-11,930588
285,872192	-0,003238	-0,003202	0,391645	-11,949118
285,872192	-0,003235	-0,003203	0,391645	-11,949118
285,872192	-0,003237	-0,003204	0,391645	-11,967941
286,328125	-0,003235	-0,003201	0,39227	-11,967941
286,328125	-0,003238	-0,003202	0,39227	-11,987647
286,328125	-0,003236	-0,003204	0,39227	-11,987647
286,328125	-0,003235	-0,003203	0,39227	-12,006471
286,328125	-0,003238	-0,003203	0,39227	-12,006471
285,872192	-0,003235	-0,003201	0,391645	-12,025883
285,872192	-0,003236	-0,003201	0,391645	-12,025883
286,328125	-0,003237	-0,003204	0,39227	-12,045
286,328125	-0,003235	-0,0032	0,39227	-12,045
286,328125	-0,003237	-0,003204	0,39227	-12,063824
286,328125	-0,003233	-0,003202	0,39227	-12,063824
286,328125	-0,003235	-0,003202	0,39227	-12,083236
286,328125	-0,003237	-0,003201	0,39227	-12,083236
286,784058	-0,003238	-0,003201	0,392894	-12,102353
286,784058	-0,003237	-0,003201	0,392894	-12,102353
286,328125	-0,003236	-0,003204	0,39227	-12,122059
286,328125	-0,003237	-0,003202	0,39227	-12,122059
286,784058	-0,003238	-0,003204	0,392894	-12,141765
286,784058	-0,003235	-0,003202	0,392894	-12,141765
285,41626	-0,003237	-0,003203	0,39102	-12,161765
285,41626	-0,003238	-0,003202	0,39102	-12,161765
286,784058	-0,003239	-0,003201	0,392894	-12,182059
286,784058	-0,003238	-0,003205	0,392894	-12,182059
285,872192	-0,003235	-0,003201	0,391645	-12,202353
285,872192	-0,003236	-0,003203	0,391645	-12,202353
285,872192	-0,003236	-0,003203	0,391645	-12,222059
285,872192	-0,003237	-0,003204	0,391645	-12,222059
286,328125	-0,003237	-0,003198	0,39227	-12,242059
286,328125	-0,003236	-0,003203	0,39227	-12,242059
286,328125	-0,003236	-0,003202	0,39227	-12,261765
286,328125	-0,003237	-0,003204	0,39227	-12,261765
286,784058	-0,003237	-0,003201	0,392894	-12,281177
286,784058	-0,003237	-0,003202	0,392894	-12,281177
286,328125	-0,003238	-0,003201	0,39227	-12,299706
286,328125	-0,003235	-0,003203	0,39227	-12,318235
285,872192	-0,003237	-0,003202	0,391645	-12,318235
285,872192	-0,003233	-0,003203	0,391645	-12,337647
285,872192	-0,003236	-0,003203	0,391645	-12,337647
286,328125	-0,003236	-0,003201	0,39227	-12,357059
286,328125	-0,003235	-0,003201	0,39227	-12,357059
287,240021	-0,003235	-0,003201	0,393519	-12,376177
287,240021	-0,003235	-0,003202	0,393519	-12,376177
285,872192	-0,003237	-0,003202	0,391645	-12,395294
285,872192	-0,003238	-0,003201	0,391645	-12,395294
286,784058	-0,003238	-0,003201	0,392894	-12,414706
286,784058	-0,003237	-0,003204	0,392894	-12,414706
285,872192	-0,003237	-0,003201	0,391645	-12,433235
285,872192	-0,003236	-0,003203	0,391645	-12,433235
286,784058	-0,003236	-0,003203	0,392894	-12,452353
286,784058	-0,003235	-0,0032	0,392894	-12,452353
286,328125	-0,003235	-0,0032	0,39227	-12,471471
286,328125	-0,003236	-0,003201	0,39227	-12,471471
287,240021	-0,003236	-0,003201	0,393519	-12,491765
287,240021	-0,003238	-0,003204	0,393519	-12,491765
286,784058	-0,003238	-0,003201	0,392894	-12,511176
286,784058	-0,003237	-0,003204	0,392894	-12,511176
286,784058	-0,003237	-0,003204	0,392894	-12,531765
286,784058	-0,003237	-0,003202	0,392894	-12,531765
286,784058	-0,003237	-0,003202	0,392894	-12,551764
286,784058	-0,003235	-0,003203	0,392894	-12,551764
287,695953	-0,003235	-0,003203	0,394143	-12,571765
287,695953	-0,003236	-0,003204	0,394143	-12,571765
287,240021	-0,003236	-0,003202	0,393519	-12,591471
287,240021	-0,003237	-0,003202	0,393519	-12,591471
286,784058	-0,003239	-0,003201	0,392894	-12,61147
286,784058	-0,003239	-0,003204	0,392894	-12,61147
286,784058	-0,003236	-0,003202	0,392894	-12,631471
286,784058	-0,003237	-0,003202	0,392894	-12,631471
286,784058	-0,003236	-0,003201	0,392894	-12,65147
286,784058	-0,003239	-0,003204	0,392894	-12,65147
286,784058	-0,003237	-0,0032	0,392894	-12,671764
286,784058	-0,003237	-0,003202	0,392894	-12,671764
286,784058	-0,003237	-0,003202	0,392894	-12,69147
286,784058	-0,003235	-0,003203	0,392894	-12,69147
287,240021	-0,003235	-0,003203	0,393519	-12,711764
287,240021	-0,003236	-0,003202	0,393519	-12,711764
286,784058	-0,003236	-0,003202	0,392894	-12,732059
286,784058	-0,003235	-0,003203	0,392894	-12,732059
287,695953	-0,003235	-0,003203	0,394143	-12,751764
287,695953	-0,003235	-0,003204	0,394143	-12,751764
287,240021	-0,003235	-0,003204	0,393519	-12,77
287,240021	-0,003236	-0,003207	0,393519	-12,77
287,240021	-0,003236	-0,003207	0,393519	-12,789412
287,240021	-0,003235	-0,003203	0,393519	-12,80853
286,784058	-0,003235	-0,003203	0,392894	-12,80853
286,784058	-0,003237	-0,003204	0,392894	-12,827647
286,784058	-0,003236	-0,003204	0,392894	-12,827647
206,539246	-0,003236	-0,003201	0,282959	-12,847353
206,539246	-0,003236	-0,003204	0,282959	-12,847353
68,846413	-0,003236	-0,003204	0,09432	-12,866177
68,846413	-0,003236	-0,003202	0,09432	-12,866177
10,48654	-0,003235	-0,003204	0,014367	-12,884706
10,48654	-0,003237	-0,003203	0,014367	-12,884706
4,103429	-0,003237	-0,003203	0,005622	-12,904118
4,103429	-0,003237	-0,003204	0,005622	-12,904118
4,559365	-0,003237	-0,003204	0,006246	-12,922941
4,559365	-0,003235	-0,003203	0,006246	-12,922941
5,471238	-0,003232	-0,003203	0,007496	-12,942353
5,471238	-0,003236	-0,003201	0,007496	-12,942353
4,103429	-0,003236	-0,003201	0,005622	-12,961177
4,103429	-0,003237	-0,003203	0,005622	-12,961177
4,559365	-0,003237	-0,003203	0,006246	-12,981471
4,559365	-0,003237	-0,003204	0,006246	-12,981471
5,015302	-0,003237	-0,003204	0,006871	-13,001471
5,015302	-0,003235	-0,003201	0,006871	-13,001471
5,015302	-0,003238	-0,003202	0,006871	-13,021471
5,015302	-0,003237	-0,003203	0,006871	-13,021471
5,471238	-0,003237	-0,003203	0,007496	-13,041764
5,471238	-0,003238	-0,003203	0,007496	-13,041764
6,839048	-0,003236	-0,003202	0,009369	-13,062058
6,839048	-0,003237	-0,003201	0,009369	-13,062058
6,383111	-0,003239	-0,003202	0,008745	-13,082059
6,383111	-0,003233	-0,003204	0,008745	-13,082059
5,927175	-0,003236	-0,003202	0,00812	-13,101176
5,927175	-0,003236	-0,003204	0,00812	-13,101176
5,471238	-0,003232	-0,003201	0,007496	-13,120882
5,471238	-0,003236	-0,003201	0,007496	-13,120882
8,206858	-0,003236	-0,003204	0,011243	-13,141176
8,206858	-0,003235	-0,003201	0,011243	-13,141176
8,206858	-0,003237	-0,003204	0,011243	-13,16147
8,206858	-0,003236	-0,003201	0,011243	-13,16147
8,662794	-0,003236	-0,003201	0,011868	-13,181176
8,662794	-0,003236	-0,003203	0,011868	-13,181176
7,750921	-0,003236	-0,003203	0,010619	-13,202353
7,750921	-0,003236	-0,003202	0,010619	-13,202353
8,662794	-0,003236	-0,003202	0,011868	-13,222059
8,662794	-0,003238	-0,0032	0,011868	-13,222059
9,118731	-0,003238	-0,0032	0,012493	-13,24147
9,118731	-0,003237	-0,003201	0,012493	-13,24147
9,118731	-0,003235	-0,003201	0,012493	-13,256176
9,118731	-0,003237	-0,003202	0,012493	-13,256176
8,206858	-0,003236	-0,003203	0,011243	-13,255882
8,206858	-0,003237	-0,003203	0,011243	-13,255882
10,030603	-0,003235	-0,003202	0,013742	-13,255882
10,030603	-0,003237	-0,003201	0,013742	-13,255882
9,574667	-0,003237	-0,003201	0,013117	-13,255882
9,574667	-0,003235	-0,003203	0,013117	-13,255882
11,398413	-0,003237	-0,003201	0,015616	-13,255882
11,398413	-0,003237	-0,003201	0,015616	-13,255882
9,574667	-0,003236	-0,003202	0,013117	-13,255882