## Feuille1
Mesure effectuee le 24/03/2014 a 16:01
frequence 100 millisecond multiple
section 0,04mm2
vitesse 0,1mm/s

OPERATEUR:

gain force	gain longi	fact J longi	gain J trans	fact J trans	section mm²
-0,002	0,1	2,09	0,1	2,09	0,04

contrainte MPa	def longi	def trans	Force en kN	Position
-31,221901	-0,003256	-0,003223	-0,001249	0
-31,221901	-0,003256	-0,003223	-0,001249	0
-62,443802	-0,003256	-0,003223	-0,002498	0
-62,443802	-0,003257	-0,003224	-0,002498	0
-62,443802	-0,003257	-0,003224	-0,002498	0
-62,443802	-0,003254	-0,003223	-0,002498	0
-62,443802	-0,003254	-0,003223	-0,002498	0
-46,832851	-0,003254	-0,003223	-0,001873	0
-46,832851	-0,003253	-0,003224	-0,001873	0
-46,832851	-0,003257	-0,003224	-0,001873	0
-46,832851	-0,003257	-0,003224	-0,001873	0
-46,832851	-0,003257	-0,003225	-0,001873	0
-46,832851	-0,003253	-0,003225	-0,001873	0
-78,054749	-0,003257	-0,003224	-0,003122	0
-78,054749	-0,003257	-0,003225	-0,003122	0
-62,443802	-0,003257	-0,003224	-0,002498	0
-62,443802	-0,003257	-0,003224	-0,002498	0
-31,221901	-0,003258	-0,003224	-0,001249	0
-31,221901	-0,003258	-0,003224	-0,001249	0
-62,443802	-0,003258	-0,003224	-0,002498	0
-62,443802	-0,003254	-0,003224	-0,002498	0
-46,832851	-0,003256	-0,003223	-0,001873	0
-46,832851	-0,003258	-0,003225	-0,001873	0
-46,832851	-0,003259	-0,003224	-0,001873	-0,000294
-46,832851	-0,003257	-0,003224	-0,001873	-0,000294
-93,665703	-0,003256	-0,003224	-0,003747	-0,021765
-93,665703	-0,003256	-0,003223	-0,003747	-0,021765
-62,443802	-0,003256	-0,003223	-0,002498	-0,041765
-62,443802	-0,003256	-0,003223	-0,002498	-0,041765
-62,443802	-0,003257	-0,003223	-0,002498	-0,062059
-62,443802	-0,003257	-0,003222	-0,002498	-0,062059
-46,832851	-0,003257	-0,003224	-0,001873	-0,082059
-46,832851	-0,003257	-0,003225	-0,001873	-0,082059
-62,443802	-0,003256	-0,003225	-0,002498	-0,102353
-62,443802	-0,003256	-0,003224	-0,002498	-0,102353
-62,443802	-0,003257	-0,003223	-0,002498	-0,122059
-62,443802	-0,003258	-0,003225	-0,002498	-0,122059
-46,832851	-0,003258	-0,003225	-0,001873	-0,142059
-46,832851	-0,003254	-0,003223	-0,001873	-0,142059
-46,832851	-0,003256	-0,003225	-0,001873	-0,162059
-46,832851	-0,003256	-0,003222	-0,001873	-0,162059
-62,443802	-0,003258	-0,003224	-0,002498	-0,182059
-62,443802	-0,003253	-0,003225	-0,002498	-0,182059
-93,665703	-0,003259	-0,003223	-0,003747	-0,202353
-93,665703	-0,003256	-0,003224	-0,003747	-0,202353
-46,832851	-0,003258	-0,003224	-0,001873	-0,222353
-46,832851	-0,003257	-0,003223	-0,001873	-0,222353
-46,832851	-0,003257	-0,003223	-0,001873	-0,242647
-46,832851	-0,003254	-0,003225	-0,001873	-0,242647
-46,832851	-0,003257	-0,003224	-0,001873	-0,262647
-46,832851	-0,003256	-0,003224	-0,001873	-0,262647
-31,221901	-0,003257	-0,003223	-0,001249	-0,282941
-31,221901	-0,003256	-0,003224	-0,001249	-0,282941
-93,665703	-0,003257	-0,003224	-0,003747	-0,302353
-93,665703	-0,003256	-0,003224	-0,003747	-0,302353
-15,61095	-0,003256	-0,003226	-0,000624	-0,322059
-15,61095	-0,003257	-0,003225	-0,000624	-0,322059
-31,221901	-0,003257	-0,003224	-0,001249	-0,341765
-31,221901	-0,003257	-0,003224	-0,001249	-0,341765
0	-0,003258	-0,003225	0	-0,362059
0	-0,003258	-0,003224	0	-0,362059
-31,221901	-0,003256	-0,003224	-0,001249	-0,382059
-31,221901	-0,003258	-0,003222	-0,001249	-0,382059
0	-0,003257	-0,003224	0	-0,402353
0	-0,003256	-0,003224	0	-0,402353
-15,61095	-0,003256	-0,003226	-0,000624	-0,422353
-15,61095	-0,003256	-0,003225	-0,000624	-0,422353
15,61095	-0,003256	-0,003225	0,000624	-0,442353
15,61095	-0,003256	-0,003223	0,000624	-0,442353
0	-0,003257	-0,003224	0	-0,462353
0	-0,003257	-0,003222	0	-0,462353
31,221901	-0,003257	-0,003223	0,001249	-0,481765
31,221901	-0,003258	-0,003224	0,001249	-0,481765
62,443802	-0,003256	-0,003223	0,002498	-0,501765
62,443802	-0,003254	-0,003224	0,002498	-0,501765
46,832851	-0,003254	-0,003224	0,001873	-0,521471
46,832851	-0,003258	-0,003224	0,001873	-0,521471
62,443802	-0,003258	-0,003222	0,002498	-0,542353
62,443802	-0,003258	-0,003224	0,002498	-0,542353
46,832851	-0,003257	-0,003223	0,001873	-0,562059
46,832851	-0,003257	-0,003224	0,001873	-0,562059
62,443802	-0,003257	-0,003223	0,002498	-0,582353
62,443802	-0,003257	-0,003223	0,002498	-0,582353
62,443802	-0,003257	-0,003223	0,002498	-0,602353
62,443802	-0,003258	-0,003224	0,002498	-0,602353
93,665703	-0,003257	-0,003223	0,003747	-0,622059
93,665703	-0,003254	-0,003222	0,003747	-0,622059
93,665703	-0,003256	-0,003224	0,003747	-0,642353
93,665703	-0,003256	-0,003224	0,003747	-0,642353
124,887604	-0,003257	-0,003223	0,004996	-0,661471
124,887604	-0,003258	-0,003223	0,004996	-0,661471
109,276649	-0,003254	-0,003224	0,004371	-0,682353
109,276649	-0,003257	-0,003223	0,004371	-0,682353
140,49855	-0,003257	-0,003223	0,00562	-0,701471
140,49855	-0,003253	-0,003226	0,00562	-0,701471
140,49855	-0,003256	-0,003223	0,00562	-0,721765
140,49855	-0,003254	-0,003223	0,00562	-0,721765
124,887604	-0,003256	-0,003223	0,004996	-0,742059
124,887604	-0,003256	-0,003221	0,004996	-0,742059
156,109497	-0,003256	-0,003224	0,006244	-0,761471
156,109497	-0,003258	-0,003225	0,006244	-0,761471
124,887604	-0,003257	-0,003222	0,004996	-0,783235
124,887604	-0,003257	-0,003221	0,004996	-0,783235
156,109497	-0,003257	-0,003222	0,006244	-0,799412
156,109497	-0,003256	-0,003224	0,006244	-0,799412
171,720459	-0,003258	-0,003222	0,006869	-0,818824
171,720459	-0,003257	-0,003224	0,006869	-0,837647
202,942352	-0,003254	-0,003223	0,008118	-0,837647
202,942352	-0,003257	-0,003225	0,008118	-0,856765
187,331406	-0,003256	-0,003222	0,007493	-0,856765
202,942352	-0,003257	-0,003225	0,008118	-0,876471
202,942352	-0,003256	-0,003224	0,008118	-0,876471
234,164246	-0,003258	-0,003223	0,009367	-0,895588
234,164246	-0,003256	-0,003224	0,009367	-0,895588
234,164246	-0,003256	-0,003224	0,009367	-0,914706
234,164246	-0,003256	-0,003223	0,009367	-0,914706
265,386139	-0,003256	-0,003223	0,010615	-0,933235
265,386139	-0,003256	-0,003223	0,010615	-0,933235
218,553299	-0,003256	-0,003223	0,008742	-0,952647
218,553299	-0,003259	-0,003225	0,008742	-0,952647
249,775208	-0,003257	-0,003224	0,009991	-0,971176
249,775208	-0,003257	-0,003225	0,009991	-0,971176
234,164246	-0,003258	-0,003224	0,009367	-0,990882
234,164246	-0,003259	-0,003222	0,009367	-0,990882
249,775208	-0,003259	-0,003224	0,009991	-1,01
249,775208	-0,003257	-0,003226	0,009991	-1,01
280,997101	-0,003257	-0,003226	0,01124	-1,031176
280,997101	-0,003256	-0,003225	0,01124	-1,031176
280,997101	-0,003256	-0,003225	0,01124	-1,049118
280,997101	-0,003256	-0,003224	0,01124	-1,049118
296,608063	-0,003257	-0,003224	0,011864	-1,068824
296,608063	-0,003257	-0,003223	0,011864	-1,087647
296,608063	-0,003256	-0,003223	0,011864	-1,087647
296,608063	-0,003257	-0,003223	0,011864	-1,107059
280,997101	-0,003254	-0,003226	0,01124	-1,107059
296,608063	-0,003258	-0,003224	0,011864	-1,125882
296,608063	-0,003256	-0,003223	0,011864	-1,125882
312,218994	-0,003256	-0,003223	0,012489	-1,145
312,218994	-0,003257	-0,003225	0,012489	-1,145
359,051849	-0,003259	-0,003225	0,014362	-1,163823
359,051849	-0,003256	-0,003224	0,014362	-1,163823
343,440918	-0,003256	-0,003222	0,013738	-1,182941
343,440918	-0,003257	-0,003224	0,013738	-1,182941
343,440918	-0,003257	-0,003225	0,013738	-1,202647
343,440918	-0,003257	-0,003224	0,013738	-1,202647
359,051849	-0,003257	-0,003224	0,014362	-1,221765
359,051849	-0,003253	-0,003222	0,014362	-1,221765
374,662811	-0,003254	-0,003223	0,014987	-1,240882
374,662811	-0,003256	-0,003226	0,014987	-1,240882
390,273743	-0,003257	-0,003224	0,015611	-1,259706
390,273743	-0,003253	-0,003225	0,015611	-1,259706
390,273743	-0,003257	-0,003224	0,015611	-1,278823
390,273743	-0,003257	-0,003223	0,015611	-1,278823
390,273743	-0,003257	-0,003224	0,015611	-1,298235
390,273743	-0,003257	-0,003223	0,015611	-1,316765
390,273743	-0,003254	-0,003224	0,015611	-1,316765
390,273743	-0,003253	-0,003224	0,015611	-1,336177
390,273743	-0,003254	-0,003223	0,015611	-1,336177
405,884705	-0,003256	-0,003223	0,016235	-1,355
405,884705	-0,003256	-0,003224	0,016235	-1,355
390,273743	-0,003256	-0,003225	0,015611	-1,374706
390,273743	-0,003256	-0,003224	0,015611	-1,374706
405,884705	-0,00326	-0,003224	0,016235	-1,394118
405,884705	-0,003254	-0,003224	0,016235	-1,394118
452,71756	-0,003254	-0,003223	0,018109	-1,412647
452,71756	-0,003257	-0,003224	0,018109	-1,412647
437,106598	-0,003253	-0,003224	0,017484	-1,431765
437,106598	-0,003256	-0,003224	0,017484	-1,431765
483,939453	-0,003256	-0,003223	0,019358	-1,451177
483,939453	-0,003257	-0,003224	0,019358	-1,451177
468,328491	-0,003257	-0,003223	0,018733	-1,470294
468,328491	-0,003254	-0,003223	0,018733	-1,470294
499,550415	-0,003257	-0,003224	0,019982	-1,490588
499,550415	-0,003256	-0,003222	0,019982	-1,490588
468,328491	-0,003256	-0,003223	0,018733	-1,510294
468,328491	-0,003256	-0,003226	0,018733	-1,510294
530,772278	-0,003256	-0,003224	0,021231	-1,53
530,772278	-0,003258	-0,003223	0,021231	-1,53
515,161377	-0,003259	-0,003223	0,020606	-1,551765
515,161377	-0,003258	-0,003224	0,020606	-1,551765
546,38324	-0,003258	-0,003224	0,021855	-1,571177
546,38324	-0,003256	-0,003223	0,021855	-1,571177
530,772278	-0,003257	-0,003224	0,021231	-1,590588
530,772278	-0,003257	-0,003224	0,021231	-1,590588
530,772278	-0,003257	-0,003225	0,021231	-1,61
530,772278	-0,003257	-0,003223	0,021231	-1,61
546,38324	-0,003258	-0,003226	0,021855	-1,630588
546,38324	-0,003253	-0,003224	0,021855	-1,630588
561,994202	-0,003257	-0,003224	0,02248	-1,648529
561,994202	-0,003257	-0,003223	0,02248	-1,648529
561,994202	-0,003256	-0,003224	0,02248	-1,668235
561,994202	-0,003257	-0,003224	0,02248	-1,687059
546,38324	-0,003254	-0,003224	0,021855	-1,687059
546,38324	-0,003257	-0,003223	0,021855	-1,706471
577,605164	-0,003257	-0,003224	0,023104	-1,706471
593,216125	-0,003256	-0,003224	0,023729	-1,725294
593,216125	-0,003254	-0,003225	0,023729	-1,725294
593,216125	-0,003256	-0,003223	0,023729	-1,744706
593,216125	-0,003257	-0,003222	0,023729	-1,744706
577,605164	-0,003256	-0,003224	0,023104	-1,764118
577,605164	-0,003253	-0,003226	0,023104	-1,764118
624,437988	-0,003256	-0,003222	0,024978	-1,783235
624,437988	-0,003258	-0,003223	0,024978	-1,783235
593,216125	-0,003257	-0,003223	0,023729	-1,802353
593,216125	-0,003257	-0,003223	0,023729	-1,802353
671,270874	-0,003257	-0,003224	0,026851	-1,821177
671,270874	-0,003257	-0,003224	0,026851	-1,821177
671,270874	-0,003257	-0,003223	0,026851	-1,840294
671,270874	-0,003257	-0,003223	0,026851	-1,840294
624,437988	-0,003257	-0,003223	0,024978	-1,859412
624,437988	-0,003257	-0,003223	0,024978	-1,859412
655,659912	-0,003258	-0,003225	0,026226	-1,879118
655,659912	-0,003256	-0,003225	0,026226	-1,879118
702,492737	-0,003256	-0,003225	0,0281	-1,898235
702,492737	-0,003256	-0,003223	0,0281	-1,916471
686,881836	-0,003257	-0,003223	0,027475	-1,916471
686,881836	-0,003256	-0,003226	0,027475	-1,936176
718,103699	-0,003258	-0,003223	0,028724	-1,936176
702,492737	-0,003256	-0,003224	0,0281	-1,954706
702,492737	-0,003257	-0,003224	0,0281	-1,954706
702,492737	-0,003256	-0,003222	0,0281	-1,974412
702,492737	-0,003256	-0,003224	0,0281	-1,974412
702,492737	-0,003254	-0,003226	0,0281	-1,993235
702,492737	-0,00326	-0,003225	0,0281	-1,993235
780,547485	-0,003254	-0,003224	0,031222	-2,012353
780,547485	-0,003256	-0,003222	0,031222	-2,012353
718,103699	-0,003257	-0,003225	0,028724	-2,031471
718,103699	-0,003259	-0,003224	0,028724	-2,031471
718,103699	-0,003256	-0,003226	0,028724	-2,050882
718,103699	-0,003253	-0,003224	0,028724	-2,050882
780,547485	-0,003256	-0,003224	0,031222	-2,070294
780,547485	-0,003257	-0,003223	0,031222	-2,070294
749,325623	-0,003257	-0,003223	0,029973	-2,089412
749,325623	-0,003257	-0,003225	0,029973	-2,089412
764,936584	-0,003254	-0,003223	0,030597	-2,109706
764,936584	-0,003258	-0,003225	0,030597	-2,109706
764,936584	-0,003254	-0,003223	0,030597	-2,128529
764,936584	-0,003256	-0,003224	0,030597	-2,128529
764,936584	-0,003258	-0,003226	0,030597	-2,147647
764,936584	-0,003258	-0,003223	0,030597	-2,166471
811,769409	-0,003258	-0,003225	0,032471	-2,166471
811,769409	-0,003257	-0,003224	0,032471	-2,185588
842,991333	-0,003258	-0,003223	0,03372	-2,185588
842,991333	-0,003256	-0,003224	0,03372	-2,204706
842,991333	-0,003257	-0,003224	0,03372	-2,204706
827,380371	-0,003258	-0,003223	0,033095	-2,224118
827,380371	-0,003256	-0,003223	0,033095	-2,224118
842,991333	-0,003257	-0,003223	0,03372	-2,243529
842,991333	-0,003257	-0,003223	0,03372	-2,243529
842,991333	-0,003258	-0,003223	0,03372	-2,262647
842,991333	-0,003257	-0,003223	0,03372	-2,262647
874,213196	-0,003256	-0,003224	0,034969	-2,281765
874,213196	-0,003259	-0,003223	0,034969	-2,281765
874,213196	-0,003254	-0,003223	0,034969	-2,300588
874,213196	-0,003257	-0,003224	0,034969	-2,300588
889,824158	-0,003256	-0,003225	0,035593	-2,319706
889,824158	-0,003258	-0,003223	0,035593	-2,319706
889,824158	-0,003258	-0,003224	0,035593	-2,339412
889,824158	-0,003254	-0,003223	0,035593	-2,339412
889,824158	-0,003256	-0,003225	0,035593	-2,359412
889,824158	-0,003256	-0,003225	0,035593	-2,359412
921,046082	-0,003257	-0,003225	0,036842	-2,379118
921,046082	-0,003256	-0,003226	0,036842	-2,379118
921,046082	-0,003256	-0,003224	0,036842	-2,402647
921,046082	-0,003256	-0,003225	0,036842	-2,402647
936,656982	-0,003257	-0,003224	0,037466	-2,422059
936,656982	-0,003258	-0,003223	0,037466	-2,422059
936,656982	-0,003257	-0,003228	0,037466	-2,440882
936,656982	-0,003259	-0,003226	0,037466	-2,440882
952,267944	-0,003256	-0,003224	0,038091	-2,46
952,267944	-0,003258	-0,003224	0,038091	-2,46
952,267944	-0,003256	-0,003222	0,038091	-2,479706
952,267944	-0,003257	-0,003223	0,038091	-2,479706
983,489868	-0,003258	-0,003221	0,03934	-2,499118
983,489868	-0,003257	-0,003224	0,03934	-2,499118
999,10083	-0,003259	-0,003222	0,039964	-2,518824
999,10083	-0,003258	-0,003224	0,039964	-2,518824
1030,322754	-0,003259	-0,003223	0,041213	-2,537353
1030,322754	-0,003259	-0,003222	0,041213	-2,556176
999,10083	-0,003258	-0,003224	0,039964	-2,556176
999,10083	-0,003258	-0,003223	0,039964	-2,575882
1030,322754	-0,003257	-0,003225	0,041213	-2,575882
1045,933716	-0,003258	-0,003223	0,041837	-2,595294
1045,933716	-0,003256	-0,003224	0,041837	-2,595294
1014,711731	-0,003257	-0,003224	0,040588	-2,614412
1014,711731	-0,003257	-0,003223	0,040588	-2,614412
999,10083	-0,003256	-0,003223	0,039964	-2,632941
999,10083	-0,003257	-0,003224	0,039964	-2,632941
1077,155518	-0,003256	-0,003225	0,043086	-2,652353
1077,155518	-0,003258	-0,003223	0,043086	-2,652353
1030,322754	-0,003257	-0,003223	0,041213	-2,670588
1030,322754	-0,003257	-0,003224	0,041213	-2,670588
1045,933716	-0,003254	-0,003223	0,041837	-2,69
1045,933716	-0,003256	-0,003225	0,041837	-2,69
1061,544556	-0,003256	-0,003224	0,042462	-2,709118
1061,544556	-0,003253	-0,003222	0,042462	-2,709118
1045,933716	-0,003254	-0,003224	0,041837	-2,728823
1045,933716	-0,003258	-0,003224	0,041837	-2,728823
1108,377441	-0,003257	-0,003225	0,044335	-2,749412
1108,377441	-0,003256	-0,003224	0,044335	-2,749412
1092,766479	-0,003256	-0,003224	0,043711	-2,77
1092,766479	-0,003256	-0,003223	0,043711	-2,77
1092,766479	-0,003256	-0,003223	0,043711	-2,788235
1092,766479	-0,003258	-0,003224	0,043711	-2,788235
1077,155518	-0,003258	-0,003224	0,043086	-2,807353
1077,155518	-0,003256	-0,003224	0,043086	-2,826471
1092,766479	-0,003257	-0,003223	0,043711	-2,826471
1092,766479	-0,003258	-0,003223	0,043711	-2,845294
1108,377441	-0,003256	-0,003223	0,044335	-2,845294
1108,377441	-0,003258	-0,003222	0,044335	-2,864412
1108,377441	-0,003256	-0,003224	0,044335	-2,864412
1155,210327	-0,003257	-0,003225	0,046208	-2,883529
1155,210327	-0,003256	-0,003225	0,046208	-2,883529
1170,821289	-0,003256	-0,003223	0,046833	-2,902353
1170,821289	-0,003256	-0,003223	0,046833	-2,902353
1139,599365	-0,003256	-0,003223	0,045584	-2,922059
1139,599365	-0,003257	-0,003225	0,045584	-2,922059
1155,210327	-0,003259	-0,003223	0,046208	-2,940588
1155,210327	-0,003258	-0,003223	0,046208	-2,940588
1170,821289	-0,003253	-0,003224	0,046833	-2,96
1170,821289	-0,003256	-0,003223	0,046833	-2,96
1139,599365	-0,003254	-0,003222	0,045584	-2,979118
1139,599365	-0,003257	-0,003224	0,045584	-2,979118
1155,210327	-0,003259	-0,003225	0,046208	-2,998824
1155,210327	-0,003254	-0,003223	0,046208	-2,998824
1186,432251	-0,003254	-0,003224	0,047457	-3,018824
1186,432251	-0,003257	-0,003224	0,047457	-3,018824
1217,654053	-0,003257	-0,003224	0,048706	-3,039412
1217,654053	-0,003256	-0,003225	0,048706	-3,039412
1233,265015	-0,003257	-0,003223	0,049331	-3,060588
1233,265015	-0,003256	-0,003224	0,049331	-3,060588
1233,265015	-0,003258	-0,003223	0,049331	-3,077941
1233,265015	-0,003257	-0,003222	0,049331	-3,077941
1264,486938	-0,003257	-0,003221	0,050579	-3,097353
1264,486938	-0,003257	-0,003223	0,050579	-3,115588
1233,265015	-0,003258	-0,003224	0,049331	-3,115588
1233,265015	-0,003257	-0,003224	0,049331	-3,135588
1248,875977	-0,003258	-0,003225	0,049955	-3,135588
1248,875977	-0,003256	-0,003223	0,049955	-3,153824
1248,875977	-0,003256	-0,003223	0,049955	-3,153824
1280,0979	-0,003259	-0,003224	0,051204	-3,173235
1280,0979	-0,003257	-0,003223	0,051204	-3,173235
1280,0979	-0,003259	-0,003225	0,051204	-3,192353
1280,0979	-0,003256	-0,003223	0,051204	-3,192353
1280,0979	-0,003259	-0,003225	0,051204	-3,211176
1280,0979	-0,003254	-0,003223	0,051204	-3,211176
1280,0979	-0,003257	-0,003228	0,051204	-3,230588
1280,0979	-0,003257	-0,003222	0,051204	-3,230588
1311,319824	-0,003254	-0,003224	0,052453	-3,25
1311,319824	-0,003258	-0,003225	0,052453	-3,25
1280,0979	-0,003257	-0,003222	0,051204	-3,269118
1280,0979	-0,003257	-0,003224	0,051204	-3,269118
1311,319824	-0,003257	-0,003222	0,052453	-3,289412
1311,319824	-0,003259	-0,003224	0,052453	-3,289412
1326,930786	-0,003258	-0,003224	0,053077	-3,309118
1326,930786	-0,003257	-0,003224	0,053077	-3,309118
1326,930786	-0,003257	-0,003223	0,053077	-3,329412
1326,930786	-0,003257	-0,003223	0,053077	-3,329412
1311,319824	-0,003257	-0,003226	0,052453	-3,348824
1311,319824	-0,003257	-0,003226	0,052453	-3,348824
1326,930786	-0,003257	-0,003223	0,053077	-3,368529
1326,930786	-0,003257	-0,003223	0,053077	-3,368529
1342,541748	-0,003257	-0,003223	0,053702	-3,388529
1342,541748	-0,003257	-0,003225	0,053702	-3,388529
1342,541748	-0,003256	-0,003223	0,053702	-3,40853
1342,541748	-0,003258	-0,003223	0,053702	-3,40853
1373,763672	-0,003258	-0,003223	0,054951	-3,428823
1373,763672	-0,003258	-0,003224	0,054951	-3,428823
1373,763672	-0,003257	-0,003223	0,054951	-3,447059
1373,763672	-0,003257	-0,003224	0,054951	-3,466177
1389,374512	-0,003256	-0,003221	0,055575	-3,466177
1389,374512	-0,003259	-0,003224	0,055575	-3,485
1420,596436	-0,003256	-0,003221	0,056824	-3,485
1404,985474	-0,003257	-0,003223	0,056199	-3,504118
1404,985474	-0,003256	-0,003223	0,056199	-3,504118
1404,985474	-0,003258	-0,003225	0,056199	-3,523235
1404,985474	-0,003258	-0,003223	0,056199	-3,523235
1420,596436	-0,003256	-0,003225	0,056824	-3,542353
1420,596436	-0,003254	-0,003223	0,056824	-3,542353
1436,207397	-0,003256	-0,003225	0,057448	-3,561471
1436,207397	-0,003258	-0,003224	0,057448	-3,561471
1483,040283	-0,003254	-0,003224	0,059322	-3,580588
1483,040283	-0,003253	-0,003225	0,059322	-3,580588
1467,429321	-0,003254	-0,003224	0,058697	-3,599706
1467,429321	-0,003256	-0,003224	0,058697	-3,599706
1436,207397	-0,003256	-0,003224	0,057448	-3,619118
1436,207397	-0,003256	-0,003225	0,057448	-3,619118
1483,040283	-0,003258	-0,003224	0,059322	-3,639706
1483,040283	-0,003259	-0,003224	0,059322	-3,639706
1483,040283	-0,003259	-0,003223	0,059322	-3,65853
1483,040283	-0,003257	-0,003225	0,059322	-3,65853
1514,262207	-0,003258	-0,003224	0,06057	-3,678235
1514,262207	-0,003258	-0,003223	0,06057	-3,678235
1483,040283	-0,003258	-0,003223	0,059322	-3,697353
1483,040283	-0,003257	-0,003225	0,059322	-3,697353
1514,262207	-0,003258	-0,003224	0,06057	-3,717059
1514,262207	-0,003257	-0,003224	0,06057	-3,736176
1483,040283	-0,003257	-0,003223	0,059322	-3,736176
1483,040283	-0,003257	-0,003223	0,059322	-3,755294
1498,651245	-0,003257	-0,003223	0,059946	-3,755294
1514,262207	-0,003258	-0,003224	0,06057	-3,774412
1514,262207	-0,003258	-0,003223	0,06057	-3,774412
1529,873169	-0,003256	-0,003224	0,061195	-3,793235
1529,873169	-0,003258	-0,003223	0,061195	-3,793235
1561,094971	-0,003258	-0,003224	0,062444	-3,812941
1561,094971	-0,003257	-0,003222	0,062444	-3,812941
1561,094971	-0,003256	-0,003228	0,062444	-3,831765
1561,094971	-0,003254	-0,003224	0,062444	-3,831765
1545,484009	-0,003252	-0,003223	0,061819	-3,850588
1545,484009	-0,003257	-0,003225	0,061819	-3,850588
1592,316895	-0,003256	-0,003224	0,063693	-3,869412
1592,316895	-0,003257	-0,003225	0,063693	-3,869412
1592,316895	-0,003254	-0,003222	0,063693	-3,888824
1592,316895	-0,003254	-0,003222	0,063693	-3,888824
1623,538818	-0,003256	-0,003219	0,064942	-3,908823
1623,538818	-0,003257	-0,003223	0,064942	-3,908823
1592,316895	-0,003258	-0,003224	0,063693	-3,929706
1592,316895	-0,003258	-0,003223	0,063693	-3,929706
1623,538818	-0,003257	-0,003223	0,064942	-3,949412
1623,538818	-0,003258	-0,003224	0,064942	-3,949412
1607,927856	-0,003256	-0,003223	0,064317	-3,968529
1607,927856	-0,003257	-0,003224	0,064317	-3,968529
1639,14978	-0,003258	-0,003223	0,065566	-3,987941
1639,14978	-0,003257	-0,003224	0,065566	-3,987941
1654,760742	-0,003257	-0,003225	0,06619	-4,008235
1654,760742	-0,003256	-0,003223	0,06619	-4,008235
1639,14978	-0,003252	-0,003224	0,065566	-4,02853
1639,14978	-0,003256	-0,003224	0,065566	-4,02853
1701,593506	-0,003258	-0,003225	0,068064	-4,046765
1701,593506	-0,003256	-0,003225	0,068064	-4,046765
1654,760742	-0,003257	-0,003225	0,06619	-4,066176
1654,760742	-0,003259	-0,003223	0,06619	-4,085588
1670,371704	-0,003253	-0,003225	0,066815	-4,085588
1670,371704	-0,003259	-0,003225	0,066815	-4,104706
1701,593506	-0,003257	-0,003224	0,068064	-4,104706
1685,982666	-0,003258	-0,003223	0,067439	-4,123824
1685,982666	-0,003254	-0,003222	0,067439	-4,123824
1685,982666	-0,003257	-0,003224	0,067439	-4,142647
1685,982666	-0,003256	-0,003222	0,067439	-4,142647
1685,982666	-0,003258	-0,003222	0,067439	-4,16147
1685,982666	-0,003254	-0,003223	0,067439	-4,16147
1717,204468	-0,003256	-0,003223	0,068688	-4,180882
1717,204468	-0,003256	-0,003222	0,068688	-4,180882
1701,593506	-0,003258	-0,003223	0,068064	-4,199706
1701,593506	-0,003259	-0,003223	0,068064	-4,199706
1732,81543	-0,003258	-0,003226	0,069313	-4,219118
1732,81543	-0,003256	-0,003223	0,069313	-4,219118
1717,204468	-0,003258	-0,003225	0,068688	-4,238235
1717,204468	-0,003256	-0,003221	0,068688	-4,238235
1732,81543	-0,003256	-0,003223	0,069313	-4,258823
1732,81543	-0,00326	-0,003226	0,069313	-4,258823
1748,426392	-0,003253	-0,003224	0,069937	-4,276471
1748,426392	-0,003253	-0,003224	0,069937	-4,276471
1795,259277	-0,003257	-0,003222	0,07181	-4,296176
1795,259277	-0,003257	-0,003222	0,07181	-4,315
1764,037354	-0,003257	-0,003224	0,070561	-4,315
1764,037354	-0,003258	-0,003225	0,070561	-4,334412
1795,259277	-0,003257	-0,003224	0,07181	-4,334412
1795,259277	-0,003254	-0,003225	0,07181	-4,353824
1795,259277	-0,003257	-0,003223	0,07181	-4,353824
1810,870239	-0,003258	-0,003224	0,072435	-4,372353
1810,870239	-0,003259	-0,003223	0,072435	-4,372353
1810,870239	-0,003259	-0,003223	0,072435	-4,392059
1810,870239	-0,003259	-0,003224	0,072435	-4,392059
1842,092163	-0,003257	-0,003223	0,073684	-4,411177
1842,092163	-0,003257	-0,003224	0,073684	-4,411177
1857,703125	-0,003257	-0,003223	0,074308	-4,430588
1857,703125	-0,003258	-0,003224	0,074308	-4,430588
1842,092163	-0,003258	-0,003224	0,073684	-4,449118
1842,092163	-0,003258	-0,003224	0,073684	-4,449118
1842,092163	-0,003258	-0,003224	0,073684	-4,468529
1842,092163	-0,003259	-0,003223	0,073684	-4,468529
1842,092163	-0,003259	-0,003223	0,073684	-4,488235
1842,092163	-0,003254	-0,003224	0,073684	-4,488235
1857,703125	-0,003254	-0,003224	0,074308	-4,507941
1857,703125	-0,003258	-0,003221	0,074308	-4,507941
1888,924927	-0,003258	-0,003221	0,075557	-4,527353
1888,924927	-0,003256	-0,003225	0,075557	-4,527353
1842,092163	-0,003256	-0,003225	0,073684	-4,546176
1842,092163	-0,003257	-0,003223	0,073684	-4,565
1873,313965	-0,003257	-0,003223	0,074933	-4,565
1873,313965	-0,003257	-0,003223	0,074933	-4,584117
1920,146851	-0,003254	-0,003224	0,076806	-4,584117
1873,313965	-0,003253	-0,003223	0,074933	-4,602941
1873,313965	-0,003256	-0,003222	0,074933	-4,602941
1920,146851	-0,003257	-0,003225	0,076806	-4,622647
1920,146851	-0,003258	-0,003222	0,076806	-4,622647
1935,757812	-0,003258	-0,003223	0,07743	-4,641765
1935,757812	-0,003256	-0,003224	0,07743	-4,641765
1920,146851	-0,003256	-0,003224	0,076806	-4,660588
1920,146851	-0,003256	-0,003223	0,076806	-4,660588
1935,757812	-0,003258	-0,003225	0,07743	-4,679706
1935,757812	-0,003256	-0,003223	0,07743	-4,679706
1966,979736	-0,003254	-0,003225	0,078679	-4,698236
1966,979736	-0,003257	-0,003223	0,078679	-4,698236
1998,20166	-0,003256	-0,003224	0,079928	-4,717941
1998,20166	-0,003257	-0,003222	0,079928	-4,717941
1966,979736	-0,003256	-0,003225	0,078679	-4,738235
1966,979736	-0,003259	-0,003228	0,078679	-4,738235
1982,590698	-0,003256	-0,003224	0,079304	-4,758235
1982,590698	-0,003258	-0,003225	0,079304	-4,758235
1982,590698	-0,003257	-0,003222	0,079304	-4,778235
1982,590698	-0,003256	-0,003225	0,079304	-4,778235
1998,20166	-0,003259	-0,003224	0,079928	-4,797059
1998,20166	-0,003257	-0,003223	0,079928	-4,797059
2045,034424	-0,003259	-0,003225	0,081801	-4,816471
2045,034424	-0,003258	-0,003223	0,081801	-4,835
1998,20166	-0,003256	-0,003226	0,079928	-4,835
1998,20166	-0,003258	-0,003223	0,079928	-4,853824
2029,423462	-0,003259	-0,003223	0,081177	-4,853824
2045,034424	-0,003259	-0,003223	0,081801	-4,873235
2045,034424	-0,003256	-0,003224	0,081801	-4,873235
2060,645508	-0,003257	-0,003224	0,082426	-4,892353
2060,645508	-0,003257	-0,003223	0,082426	-4,892353
2013,812622	-0,003258	-0,003223	0,080553	-4,91147
2013,812622	-0,003259	-0,003223	0,080553	-4,91147
2060,645508	-0,003254	-0,003225	0,082426	-4,930882
2060,645508	-0,003258	-0,003223	0,082426	-4,930882
2076,256348	-0,003257	-0,003222	0,08305	-4,949706
2076,256348	-0,003256	-0,003225	0,08305	-4,949706
2076,256348	-0,003257	-0,003224	0,08305	-4,969118
2076,256348	-0,003256	-0,003225	0,08305	-4,969118
2123,089111	-0,003259	-0,003223	0,084924	-4,988529
2123,089111	-0,003257	-0,003224	0,084924	-4,988529
2123,089111	-0,003257	-0,003223	0,084924	-5,007941
2123,089111	-0,003258	-0,003222	0,084924	-5,007941
2138,700195	-0,003257	-0,003223	0,085548	-5,027353
2138,700195	-0,003257	-0,003223	0,085548	-5,027353
2138,700195	-0,003257	-0,003225	0,085548	-5,047353
2138,700195	-0,003254	-0,003225	0,085548	-5,047353
2123,089111	-0,003256	-0,003224	0,084924	-5,067647
2123,089111	-0,003257	-0,003224	0,084924	-5,067647
2123,089111	-0,003257	-0,003224	0,084924	-5,087353
2123,089111	-0,003259	-0,003223	0,084924	-5,087353
2123,089111	-0,003257	-0,003224	0,084924	-5,107941
2123,089111	-0,003259	-0,003223	0,084924	-5,107941
2154,311035	-0,003256	-0,003223	0,086172	-5,127353
2154,311035	-0,003257	-0,003224	0,086172	-5,127353
2169,922119	-0,003257	-0,003225	0,086797	-5,146471
2169,922119	-0,003258	-0,003224	0,086797	-5,146471
2169,922119	-0,003256	-0,003226	0,086797	-5,165
2169,922119	-0,003258	-0,003223	0,086797	-5,184412
2185,532959	-0,003256	-0,003223	0,087421	-5,184412
2185,532959	-0,003258	-0,003224	0,087421	-5,203235
2169,922119	-0,003257	-0,003225	0,086797	-5,203235
2216,754883	-0,003257	-0,003225	0,08867	-5,222353
2216,754883	-0,003257	-0,003224	0,08867	-5,222353
2232,365967	-0,003259	-0,003224	0,089295	-5,241471
2232,365967	-0,003256	-0,003223	0,089295	-5,241471
2232,365967	-0,003256	-0,003225	0,089295	-5,260882
2232,365967	-0,003259	-0,003224	0,089295	-5,260882
2216,754883	-0,003256	-0,003224	0,08867	-5,28
2216,754883	-0,003257	-0,003224	0,08867	-5,28
2232,365967	-0,003257	-0,003223	0,089295	-5,299412
2232,365967	-0,003258	-0,003225	0,089295	-5,299412
2247,976807	-0,003256	-0,003222	0,089919	-5,31853
2247,976807	-0,003256	-0,003223	0,089919	-5,31853
2263,587891	-0,003258	-0,003223	0,090544	-5,337941
2263,587891	-0,003254	-0,003223	0,090544	-5,337941
2279,19873	-0,003253	-0,003225	0,091168	-5,357941
2279,19873	-0,003257	-0,003224	0,091168	-5,357941
2263,587891	-0,003257	-0,003222	0,090544	-5,377353
2263,587891	-0,00326	-0,003224	0,090544	-5,377353
2279,19873	-0,003254	-0,003221	0,091168	-5,397353
2279,19873	-0,003258	-0,003226	0,091168	-5,397353
2294,80957	-0,003257	-0,003224	0,091792	-5,417941
2294,80957	-0,003257	-0,003222	0,091792	-5,417941
2294,80957	-0,003257	-0,003224	0,091792	-5,437647
2294,80957	-0,003253	-0,003224	0,091792	-5,437647
2263,587891	-0,003256	-0,003224	0,090544	-5,457353
2263,587891	-0,003256	-0,003224	0,090544	-5,457353
2279,19873	-0,003257	-0,003222	0,091168	-5,476176
2279,19873	-0,003259	-0,003222	0,091168	-5,476176
2341,642578	-0,003258	-0,003224	0,093666	-5,495588
2341,642578	-0,003256	-0,003225	0,093666	-5,514118
2341,642578	-0,003259	-0,003223	0,093666	-5,514118
2341,642578	-0,003256	-0,003223	0,093666	-5,533529
2357,253418	-0,00326	-0,003225	0,09429	-5,533529
2357,253418	-0,003258	-0,003224	0,09429	-5,553236
2372,864502	-0,003258	-0,003225	0,094915	-5,553236
2372,864502	-0,003258	-0,003225	0,094915	-5,572059
2372,864502	-0,003256	-0,003224	0,094915	-5,572059
2404,086426	-0,003256	-0,003224	0,096163	-5,591471
2404,086426	-0,003259	-0,003223	0,096163	-5,591471
2404,086426	-0,003257	-0,003224	0,096163	-5,61
2404,086426	-0,003258	-0,003223	0,096163	-5,61
2341,642578	-0,003257	-0,003224	0,093666	-5,629412
2341,642578	-0,003257	-0,003225	0,093666	-5,629412
2294,80957	-0,003258	-0,003222	0,091792	-5,648824
2294,80957	-0,003257	-0,003223	0,091792	-5,648824
2279,19873	-0,003257	-0,003226	0,091168	-5,667941
2279,19873	-0,003257	-0,003223	0,091168	-5,667941
2310,420654	-0,003257	-0,003225	0,092417	-5,687647
2310,420654	-0,003257	-0,003224	0,092417	-5,687647
2279,19873	-0,003258	-0,003223	0,091168	-5,706765
2279,19873	-0,003257	-0,003224	0,091168	-5,706765
2294,80957	-0,003254	-0,003223	0,091792	-5,725883
2294,80957	-0,003258	-0,003224	0,091792	-5,725883
2326,031494	-0,003257	-0,003225	0,093041	-5,745883
2326,031494	-0,003256	-0,003224	0,093041	-5,764706
2326,031494	-0,003256	-0,003225	0,093041	-5,764706
2326,031494	-0,003257	-0,003223	0,093041	-5,783529
2310,420654	-0,003253	-0,003223	0,092417	-5,783529
2341,642578	-0,003256	-0,003223	0,093666	-5,802647
2341,642578	-0,003256	-0,003225	0,093666	-5,802647
2372,864502	-0,003254	-0,003223	0,094915	-5,822059
2372,864502	-0,003257	-0,003224	0,094915	-5,822059
2372,864502	-0,003259	-0,003223	0,094915	-5,841177
2372,864502	-0,003254	-0,003223	0,094915	-5,841177
2357,253418	-0,003256	-0,003223	0,09429	-5,859706
2357,253418	-0,003257	-0,003224	0,09429	-5,859706
2404,086426	-0,003257	-0,003223	0,096163	-5,879117
2404,086426	-0,003256	-0,003225	0,096163	-5,879117
2419,697266	-0,003256	-0,003222	0,096788	-5,897941
2419,697266	-0,003258	-0,003224	0,096788	-5,897941
2404,086426	-0,003256	-0,003225	0,096163	-5,917353
2404,086426	-0,003257	-0,003225	0,096163	-5,917353
2419,697266	-0,003259	-0,003225	0,096788	-5,937941
2419,697266	-0,003257	-0,003224	0,096788	-5,937941
2419,697266	-0,003257	-0,003223	0,096788	-5,957059
2419,697266	-0,003253	-0,003224	0,096788	-5,957059
2450,919189	-0,003257	-0,003222	0,098037	-5,976176
2450,919189	-0,003258	-0,003223	0,098037	-5,976176
2404,086426	-0,003257	-0,003224	0,096163	-5,995294
2404,086426	-0,003253	-0,003224	0,096163	-6,013824
2435,308105	-0,00326	-0,003222	0,097412	-6,013824
2435,308105	-0,003252	-0,003225	0,097412	-6,033235
2435,308105	-0,003256	-0,003225	0,097412	-6,033235
2466,530029	-0,003258	-0,003224	0,098661	-6,052353
2466,530029	-0,003257	-0,003223	0,098661	-6,052353
2419,697266	-0,003256	-0,003223	0,096788	-6,071764
2419,697266	-0,003258	-0,003224	0,096788	-6,071764
2450,919189	-0,003258	-0,003223	0,098037	-6,090882
2450,919189	-0,003257	-0,003223	0,098037	-6,090882
2482,141113	-0,003257	-0,003223	0,099286	-6,109706
2482,141113	-0,003254	-0,003222	0,099286	-6,109706
2497,751953	-0,003257	-0,003223	0,09991	-6,129117
2497,751953	-0,003257	-0,003223	0,09991	-6,129117
2497,751953	-0,003256	-0,003225	0,09991	-6,147647
2497,751953	-0,003254	-0,003225	0,09991	-6,147647
2544,584961	-0,003256	-0,003223	0,101783	-6,166765
2544,584961	-0,003258	-0,003225	0,101783	-6,166765
2544,584961	-0,003254	-0,003228	0,101783	-6,189117
2544,584961	-0,003253	-0,003224	0,101783	-6,189117
2560,195801	-0,003257	-0,003222	0,102408	-6,207941
2560,195801	-0,003256	-0,003221	0,102408	-6,207941
2560,195801	-0,003251	-0,003225	0,102408	-6,227647
2560,195801	-0,003258	-0,003223	0,102408	-6,227647
2560,195801	-0,003257	-0,003223	0,102408	-6,247059
2560,195801	-0,003258	-0,003224	0,102408	-6,247059
2560,195801	-0,003257	-0,003223	0,102408	-6,267059
2560,195801	-0,003257	-0,003224	0,102408	-6,267059
2591,417725	-0,003257	-0,003221	0,103657	-6,286765
2591,417725	-0,003254	-0,003225	0,103657	-6,286765
2638,250488	-0,003256	-0,003223	0,10553	-6,306765
2638,250488	-0,003258	-0,003224	0,10553	-6,306765
2622,639648	-0,003257	-0,003224	0,104906	-6,325294
2622,639648	-0,003258	-0,003224	0,104906	-6,325294
2591,417725	-0,003257	-0,003223	0,103657	-6,344706
2591,417725	-0,003258	-0,003224	0,103657	-6,364118
2591,417725	-0,003256	-0,003224	0,103657	-6,364118
2591,417725	-0,003258	-0,003223	0,103657	-6,382647
2622,639648	-0,003253	-0,003225	0,104906	-6,382647
2638,250488	-0,003253	-0,003225	0,10553	-6,402059
2638,250488	-0,003258	-0,003224	0,10553	-6,402059
2575,806885	-0,003258	-0,003224	0,103032	-6,421471
2575,806885	-0,003258	-0,003225	0,103032	-6,421471
2685,083496	-0,003253	-0,003223	0,107403	-6,440588
2685,083496	-0,003254	-0,003226	0,107403	-6,440588
2653,861572	-0,003256	-0,003222	0,106154	-6,460294
2653,861572	-0,003256	-0,003224	0,106154	-6,460294
2716,30542	-0,003253	-0,003225	0,108652	-6,478235
2716,30542	-0,003258	-0,003224	0,108652	-6,478235
2653,861572	-0,003254	-0,003223	0,106154	-6,497941
2653,861572	-0,003256	-0,003224	0,106154	-6,497941
2716,30542	-0,003252	-0,003225	0,108652	-6,516765
2716,30542	-0,003257	-0,003224	0,108652	-6,516765
2685,083496	-0,003257	-0,003224	0,107403	-6,536765
2685,083496	-0,003258	-0,003223	0,107403	-6,536765
2685,083496	-0,003258	-0,003223	0,107403	-6,556177
2685,083496	-0,003254	-0,003223	0,107403	-6,556177
2669,472412	-0,003254	-0,003223	0,106779	-6,575294
2669,472412	-0,003258	-0,003226	0,106779	-6,593823
2700,694336	-0,003258	-0,003226	0,108028	-6,593823
2700,694336	-0,003257	-0,003225	0,108028	-6,613235
2716,30542	-0,003258	-0,003225	0,108652	-6,613235
2747,527344	-0,003257	-0,003223	0,109901	-6,632353
2747,527344	-0,003256	-0,003228	0,109901	-6,632353
2731,91626	-0,003258	-0,003224	0,109277	-6,651471
2731,91626	-0,003256	-0,003226	0,109277	-6,651471
2747,527344	-0,003258	-0,003224	0,109901	-6,670882
2747,527344	-0,003253	-0,003225	0,109901	-6,670882
2747,527344	-0,003256	-0,003222	0,109901	-6,69
2747,527344	-0,003258	-0,003225	0,109901	-6,69
2747,527344	-0,003258	-0,003224	0,109901	-6,708529
2747,527344	-0,003257	-0,003225	0,109901	-6,708529
2763,138184	-0,003256	-0,003225	0,110526	-6,727647
2763,138184	-0,003258	-0,003225	0,110526	-6,727647
2763,138184	-0,003258	-0,003224	0,110526	-6,747353
2763,138184	-0,003256	-0,003224	0,110526	-6,747353
2763,138184	-0,003256	-0,003224	0,110526	-6,767353
2763,138184	-0,003258	-0,003224	0,110526	-6,767353
2763,138184	-0,003254	-0,003224	0,110526	-6,787647
2763,138184	-0,003257	-0,003225	0,110526	-6,787647
2763,138184	-0,003256	-0,003223	0,110526	-6,80647
2763,138184	-0,003258	-0,003223	0,110526	-6,80647
2778,749023	-0,003258	-0,003225	0,11115	-6,82647
2778,749023	-0,003253	-0,003224	0,11115	-6,82647
2794,360107	-0,003256	-0,003221	0,111774	-6,845
2794,360107	-0,003259	-0,003223	0,111774	-6,863823
2794,360107	-0,003257	-0,003221	0,111774	-6,863823
2794,360107	-0,00326	-0,003224	0,111774	-6,882941
2825,582031	-0,003256	-0,003226	0,113023	-6,882941
2825,582031	-0,003256	-0,003225	0,113023	-6,902353
2809,970947	-0,003254	-0,003222	0,112399	-6,902353
2856,803955	-0,003256	-0,003223	0,114272	-6,921176
2856,803955	-0,003254	-0,003226	0,114272	-6,921176
2841,192871	-0,003256	-0,003223	0,113648	-6,940588
2841,192871	-0,003257	-0,003222	0,113648	-6,940588
2825,582031	-0,003258	-0,003221	0,113023	-6,959117
2825,582031	-0,003257	-0,003224	0,113023	-6,959117
2841,192871	-0,003254	-0,003226	0,113648	-6,978529
2841,192871	-0,003258	-0,003225	0,113648	-6,978529
2872,414795	-0,003257	-0,003225	0,114897	-6,997059
2872,414795	-0,003254	-0,003223	0,114897	-6,997059
2872,414795	-0,003257	-0,003224	0,114897	-7,016765
2872,414795	-0,003256	-0,003225	0,114897	-7,016765
2872,414795	-0,003258	-0,003224	0,114897	-7,03647
2872,414795	-0,003258	-0,003226	0,114897	-7,03647
2841,192871	-0,00326	-0,003224	0,113648	-7,055882
2841,192871	-0,003254	-0,003222	0,113648	-7,055882
2856,803955	-0,003257	-0,003226	0,114272	-7,075882
2856,803955	-0,003257	-0,003224	0,114272	-7,075882
2872,414795	-0,003258	-0,003224	0,114897	-7,094412
2872,414795	-0,003257	-0,003222	0,114897	-7,113529
2872,414795	-0,003258	-0,00323	0,114897	-7,113529
2872,414795	-0,003256	-0,003224	0,114897	-7,132647
2888,025879	-0,003258	-0,003223	0,115521	-7,132647
2903,636719	-0,003256	-0,003224	0,116145	-7,151765
2903,636719	-0,003257	-0,003223	0,116145	-7,151765
2856,803955	-0,003258	-0,003224	0,114272	-7,170882
2856,803955	-0,003254	-0,003224	0,114272	-7,170882
2888,025879	-0,003256	-0,003223	0,115521	-7,19
2888,025879	-0,003257	-0,003224	0,115521	-7,19
2903,636719	-0,003258	-0,003225	0,116145	-7,208824
2903,636719	-0,003257	-0,003224	0,116145	-7,208824
2919,247559	-0,003256	-0,003224	0,11677	-7,228529
2919,247559	-0,003257	-0,003224	0,11677	-7,228529
2872,414795	-0,003256	-0,003226	0,114897	-7,247059
2872,414795	-0,003258	-0,003223	0,114897	-7,247059
2934,858643	-0,003256	-0,003223	0,117394	-7,26647
2934,858643	-0,003256	-0,003223	0,117394	-7,26647
2903,636719	-0,003259	-0,003223	0,116145	-7,285882
2903,636719	-0,003256	-0,003226	0,116145	-7,285882
2903,636719	-0,003256	-0,003228	0,116145	-7,306177
2903,636719	-0,003257	-0,003225	0,116145	-7,306177
2934,858643	-0,003257	-0,003224	0,117394	-7,324706
2934,858643	-0,003258	-0,003225	0,117394	-7,343235
2919,247559	-0,003257	-0,003222	0,11677	-7,343235
2919,247559	-0,003259	-0,003223	0,11677	-7,362353
2950,469482	-0,00326	-0,003225	0,118019	-7,362353
2950,469482	-0,003257	-0,003225	0,118019	-7,381176
2950,469482	-0,003256	-0,003223	0,118019	-7,381176
2950,469482	-0,003256	-0,003223	0,118019	-7,400588
2950,469482	-0,003257	-0,003224	0,118019	-7,400588
2950,469482	-0,003256	-0,003225	0,118019	-7,42
2950,469482	-0,003257	-0,003224	0,118019	-7,42
2997,30249	-0,003257	-0,003221	0,119892	-7,439412
2997,30249	-0,003256	-0,003223	0,119892	-7,439412
2950,469482	-0,003256	-0,003228	0,118019	-7,458235
2950,469482	-0,003258	-0,003224	0,118019	-7,458235
2950,469482	-0,003258	-0,003226	0,118019	-7,477647
2950,469482	-0,003256	-0,003223	0,118019	-7,477647
2950,469482	-0,003256	-0,003223	0,118019	-7,49647
2950,469482	-0,003258	-0,003223	0,118019	-7,49647
2966,080566	-0,003258	-0,003223	0,118643	-7,516177
2966,080566	-0,003258	-0,003224	0,118643	-7,516177
2966,080566	-0,00326	-0,003224	0,118643	-7,535882
2966,080566	-0,003257	-0,003225	0,118643	-7,535882
3012,91333	-0,003257	-0,003225	0,120517	-7,556177
3012,91333	-0,003258	-0,003225	0,120517	-7,556177
671,270874	-0,003258	-0,003225	0,026851	-7,574706
671,270874	-0,003258	-0,003222	0,026851	-7,574706
202,942352	-0,003258	-0,003225	0,008118	-7,593823
202,942352	-0,003259	-0,003224	0,008118	-7,612647
-62,443802	-0,003257	-0,003223	-0,002498	-7,612647
-62,443802	-0,003253	-0,003224	-0,002498	-7,631765
-78,054749	-0,003258	-0,003225	-0,003122	-7,631765
-78,054749	-0,003257	-0,003221	-0,003122	-7,651176
-78,054749	-0,003254	-0,003224	-0,003122	-7,651176
-78,054749	-0,003256	-0,003223	-0,003122	-7,670294
-78,054749	-0,003252	-0,003221	-0,003122	-7,670294
-62,443802	-0,003256	-0,003223	-0,002498	-7,689117
-62,443802	-0,003256	-0,003223	-0,002498	-7,689117
-62,443802	-0,003257	-0,003225	-0,002498	-7,708235
-62,443802	-0,003257	-0,003224	-0,002498	-7,708235
-62,443802	-0,003254	-0,003224	-0,002498	-7,727353
-62,443802	-0,003256	-0,003221	-0,002498	-7,727353
-78,054749	-0,003257	-0,003223	-0,003122	-7,746765
-78,054749	-0,003257	-0,003224	-0,003122	-7,746765
-62,443802	-0,003256	-0,003224	-0,002498	-7,765882
-62,443802	-0,003259	-0,003223	-0,002498	-7,765882
-62,443802	-0,003254	-0,003223	-0,002498	-7,786177
-62,443802	-0,003257	-0,003224	-0,002498	-7,786177
-93,665703	-0,003258	-0,003223	-0,003747	-7,806177
-93,665703	-0,003257	-0,003223	-0,003747	-7,806177
-93,665703	-0,003257	-0,003223	-0,003747	-7,825882
-78,054749	-0,003254	-0,003223	-0,003122	-7,825882
-93,665703	-0,003254	-0,003225	-0,003747	-7,84647
-93,665703	-0,003256	-0,003224	-0,003747	-7,84647
-62,443802	-0,003253	-0,003225	-0,002498	-7,866471
-62,443802	-0,003254	-0,003225	-0,002498	-7,866471
-78,054749	-0,003256	-0,003224	-0,003122	-7,886765
-78,054749	-0,003256	-0,003224	-0,003122	-7,886765
-46,832851	-0,003256	-0,003224	-0,001873	-7,906177
-46,832851	-0,003258	-0,003224	-0,001873	-7,906177
-78,054749	-0,003256	-0,003221	-0,003122	-7,91853
-78,054749	-0,003254	-0,003222	-0,003122	-7,91853
-78,054749	-0,003254	-0,003222	-0,003122	-7,918235
-78,054749	-0,003254	-0,003224	-0,003122	-7,918235
-62,443802	-0,003257	-0,003226	-0,002498	-7,918235
-62,443802	-0,003256	-0,003226	-0,002498	-7,918235
-78,054749	-0,003256	-0,003226	-0,003122	-7,918235
-78,054749	-0,003252	-0,003225	-0,003122	-7,918235
-62,443802	-0,003257	-0,003226	-0,002498	-7,918235
-78,054749	-0,003254	-0,003226	-0,003122	-7,918235
-78,054749	-0,003257	-0,003226	-0,003122	-7,918235
-78,054749	-0,003257	-0,003223	-0,003122	-7,918235
-78,054749	-0,003256	-0,003222	-0,003122	-7,918235
-62,443802	-0,003254	-0,003224	-0,002498	-7,918235