## Feuille1
Mesure effectuee le 24/03/2014 a 16:04
frequence 100 millisecond multiple
section 0,04mm2
vitesse 0,1mm/s

OPERATEUR:

gain force	gain longi	fact J longi	gain J trans	fact J trans	section mm²
-0,002	0,1	2,09	0,1	2,09	0,04

contrainte MPa	def longi	def trans	Force en kN	Position
-62,443802	-0,003254	-0,003223	-0,002498	0
-62,443802	-0,003254	-0,003223	-0,002498	0
-62,443802	-0,003256	-0,003223	-0,002498	0
-62,443802	-0,003257	-0,003225	-0,002498	0
-62,443802	-0,003257	-0,003221	-0,002498	0
-46,832851	-0,003256	-0,003223	-0,001873	0
-46,832851	-0,003256	-0,003223	-0,001873	0
-93,665703	-0,003257	-0,003222	-0,003747	0
-62,443802	-0,003257	-0,003224	-0,002498	0
-62,443802	-0,003257	-0,003225	-0,002498	0
-78,054749	-0,003257	-0,003225	-0,003122	0
-78,054749	-0,003257	-0,003222	-0,003122	0
-62,443802	-0,003257	-0,003223	-0,002498	0
-62,443802	-0,003256	-0,003224	-0,002498	0
-62,443802	-0,003256	-0,003224	-0,002498	0
-62,443802	-0,003257	-0,003225	-0,002498	0
-78,054749	-0,003258	-0,003223	-0,003122	0
-78,054749	-0,003258	-0,003223	-0,003122	0
-78,054749	-0,003254	-0,003224	-0,003122	0
-78,054749	-0,003254	-0,003224	-0,003122	0
-46,832851	-0,003254	-0,003223	-0,001873	0
-46,832851	-0,003254	-0,003222	-0,001873	0
-62,443802	-0,003254	-0,003222	-0,002498	0
-62,443802	-0,003256	-0,003224	-0,002498	0
-46,832851	-0,003256	-0,003224	-0,001873	-0,010294
-46,832851	-0,003256	-0,003223	-0,001873	-0,010294
-31,221901	-0,003254	-0,003224	-0,001249	-0,032941
-31,221901	-0,003253	-0,003224	-0,001249	-0,032941
-62,443802	-0,003253	-0,003224	-0,002498	-0,053235
-62,443802	-0,003259	-0,003224	-0,002498	-0,053235
-62,443802	-0,003259	-0,003224	-0,002498	-0,073824
-62,443802	-0,003258	-0,003223	-0,002498	-0,073824
-46,832851	-0,003256	-0,003222	-0,001873	-0,093235
-46,832851	-0,003256	-0,003223	-0,001873	-0,093235
-31,221901	-0,003256	-0,003223	-0,001249	-0,116176
-31,221901	-0,003259	-0,003222	-0,001249	-0,116176
-78,054749	-0,003257	-0,003224	-0,003122	-0,135588
-78,054749	-0,003256	-0,003223	-0,003122	-0,135588
-46,832851	-0,003254	-0,003222	-0,001873	-0,154706
-46,832851	-0,003256	-0,003223	-0,001873	-0,154706
-78,054749	-0,003256	-0,003223	-0,003122	-0,174118
-78,054749	-0,003254	-0,003223	-0,003122	-0,174118
-31,221901	-0,003258	-0,003224	-0,001249	-0,193824
-31,221901	-0,003256	-0,003223	-0,001249	-0,193824
-62,443802	-0,003256	-0,003222	-0,002498	-0,213529
-62,443802	-0,003256	-0,003224	-0,002498	-0,213529
-78,054749	-0,003256	-0,003224	-0,003122	-0,233235
-78,054749	-0,003257	-0,003223	-0,003122	-0,233235
-31,221901	-0,003256	-0,003224	-0,001249	-0,252941
-31,221901	-0,003256	-0,003223	-0,001249	-0,252941
-46,832851	-0,003256	-0,003223	-0,001873	-0,272941
-46,832851	-0,003259	-0,003224	-0,001873	-0,272941
-62,443802	-0,003254	-0,003223	-0,002498	-0,292647
-62,443802	-0,003256	-0,003223	-0,002498	-0,292647
-46,832851	-0,003256	-0,003223	-0,001873	-0,313235
-46,832851	-0,003257	-0,003224	-0,001873	-0,313235
-78,054749	-0,003257	-0,003224	-0,003122	-0,332353
-78,054749	-0,003256	-0,003223	-0,003122	-0,332353
-46,832851	-0,003256	-0,003223	-0,001873	-0,353235
-46,832851	-0,003254	-0,003223	-0,001873	-0,353235
-15,61095	-0,003256	-0,003224	-0,000624	-0,372647
-15,61095	-0,003254	-0,003222	-0,000624	-0,372647
-31,221901	-0,003254	-0,003222	-0,001249	-0,395882
-31,221901	-0,003252	-0,003226	-0,001249	-0,395882
-15,61095	-0,003254	-0,003224	-0,000624	-0,410588
-15,61095	-0,003256	-0,003224	-0,000624	-0,429412
0	-0,003256	-0,003222	0	-0,429412
0	-0,003251	-0,003224	0	-0,448529
-15,61095	-0,003257	-0,003224	-0,000624	-0,448529
31,221901	-0,003259	-0,003222	0,001249	-0,467941
31,221901	-0,003256	-0,003225	0,001249	-0,467941
15,61095	-0,003254	-0,003224	0,000624	-0,487353
15,61095	-0,003256	-0,003224	0,000624	-0,487353
-15,61095	-0,003254	-0,003223	-0,000624	-0,506471
-15,61095	-0,003257	-0,003225	-0,000624	-0,506471
31,221901	-0,003257	-0,003223	0,001249	-0,525588
31,221901	-0,003256	-0,003221	0,001249	-0,525588
46,832851	-0,003257	-0,003223	0,001873	-0,544706
46,832851	-0,003257	-0,003223	0,001873	-0,544706
46,832851	-0,003258	-0,003224	0,001873	-0,564118
46,832851	-0,003256	-0,003221	0,001873	-0,564118
62,443802	-0,003257	-0,003226	0,002498	-0,583235
62,443802	-0,003258	-0,003223	0,002498	-0,583235
46,832851	-0,003256	-0,003224	0,001873	-0,603824
46,832851	-0,003256	-0,003225	0,001873	-0,603824
62,443802	-0,003253	-0,003225	0,002498	-0,621765
62,443802	-0,003257	-0,003223	0,002498	-0,621765
78,054749	-0,003256	-0,003224	0,003122	-0,641471
78,054749	-0,003256	-0,003221	0,003122	-0,641471
78,054749	-0,003256	-0,003221	0,003122	-0,660294
78,054749	-0,003256	-0,003223	0,003122	-0,68
124,887604	-0,003258	-0,003224	0,004996	-0,68
124,887604	-0,003254	-0,003223	0,004996	-0,699118
171,720459	-0,003256	-0,003224	0,006869	-0,699118
171,720459	-0,003256	-0,003222	0,006869	-0,717647
124,887604	-0,003254	-0,003225	0,004996	-0,717647
124,887604	-0,003256	-0,003224	0,004996	-0,737059
124,887604	-0,003254	-0,003224	0,004996	-0,737059
93,665703	-0,003254	-0,003223	0,003747	-0,755588
93,665703	-0,003257	-0,003222	0,003747	-0,755588
140,49855	-0,003256	-0,003222	0,00562	-0,775
140,49855	-0,003257	-0,003224	0,00562	-0,775
140,49855	-0,003257	-0,003224	0,00562	-0,794412
140,49855	-0,003257	-0,003222	0,00562	-0,794412
171,720459	-0,003256	-0,003223	0,006869	-0,812647
171,720459	-0,003257	-0,003223	0,006869	-0,812647
156,109497	-0,003257	-0,003223	0,006244	-0,833529
156,109497	-0,003257	-0,003223	0,006244	-0,833529
218,553299	-0,003254	-0,003225	0,008742	-0,853235
218,553299	-0,003256	-0,003223	0,008742	-0,853235
187,331406	-0,003256	-0,003224	0,007493	-0,873824
187,331406	-0,003254	-0,003223	0,007493	-0,873824
171,720459	-0,003256	-0,003223	0,006869	-0,892059
171,720459	-0,003258	-0,003224	0,006869	-0,892059
218,553299	-0,003257	-0,003224	0,008742	-0,912647
218,553299	-0,003257	-0,003222	0,008742	-0,912647
202,942352	-0,003254	-0,003223	0,008118	-0,932647
202,942352	-0,003256	-0,003223	0,008118	-0,932647
234,164246	-0,003256	-0,003222	0,009367	-0,951765
234,164246	-0,003257	-0,003223	0,009367	-0,951765
265,386139	-0,003257	-0,003223	0,010615	-0,971765
265,386139	-0,003257	-0,003223	0,010615	-0,971765
234,164246	-0,003253	-0,003221	0,009367	-0,993235
234,164246	-0,003256	-0,003224	0,009367	-0,993235
280,997101	-0,003256	-0,003224	0,01124	-1,010588
280,997101	-0,003257	-0,003224	0,01124	-1,029706
249,775208	-0,003253	-0,003223	0,009991	-1,029706
249,775208	-0,003254	-0,003226	0,009991	-1,048529
249,775208	-0,003253	-0,003224	0,009991	-1,048529
296,608063	-0,003256	-0,003225	0,011864	-1,067941
296,608063	-0,003257	-0,003222	0,011864	-1,067941
312,218994	-0,003254	-0,003224	0,012489	-1,086471
312,218994	-0,003256	-0,003223	0,012489	-1,086471
296,608063	-0,003256	-0,003225	0,011864	-1,105588
296,608063	-0,003256	-0,003223	0,011864	-1,105588
296,608063	-0,003254	-0,003225	0,011864	-1,125
296,608063	-0,003254	-0,003221	0,011864	-1,125
312,218994	-0,003257	-0,003223	0,012489	-1,143824
312,218994	-0,003256	-0,003223	0,012489	-1,143824
327,829956	-0,003257	-0,003223	0,013113	-1,162941
327,829956	-0,003256	-0,003222	0,013113	-1,162941
327,829956	-0,003256	-0,003222	0,013113	-1,182647
327,829956	-0,003257	-0,003223	0,013113	-1,182647
359,051849	-0,003256	-0,003225	0,014362	-1,202353
359,051849	-0,003257	-0,003225	0,014362	-1,202353
359,051849	-0,003257	-0,003225	0,014362	-1,223824
359,051849	-0,003257	-0,003224	0,014362	-1,223824
359,051849	-0,003257	-0,003219	0,014362	-1,243529
359,051849	-0,003257	-0,003224	0,014362	-1,243529
359,051849	-0,003259	-0,003221	0,014362	-1,262059
359,051849	-0,003257	-0,003224	0,014362	-1,262059
390,273743	-0,003258	-0,003222	0,015611	-1,281471
390,273743	-0,003254	-0,003222	0,015611	-1,281471
390,273743	-0,003257	-0,003228	0,015611	-1,302059
390,273743	-0,003259	-0,003224	0,015611	-1,302059
390,273743	-0,003256	-0,003224	0,015611	-1,321765
390,273743	-0,003257	-0,003224	0,015611	-1,321765
390,273743	-0,003253	-0,003223	0,015611	-1,342059
390,273743	-0,003258	-0,003223	0,015611	-1,342059
405,884705	-0,003256	-0,003224	0,016235	-1,362059
405,884705	-0,003256	-0,003224	0,016235	-1,362059
421,495667	-0,003257	-0,003223	0,01686	-1,382941
421,495667	-0,003258	-0,003222	0,01686	-1,382941
452,71756	-0,003256	-0,003222	0,018109	-1,400294
452,71756	-0,003256	-0,003223	0,018109	-1,400294
468,328491	-0,003256	-0,003225	0,018733	-1,419412
468,328491	-0,003257	-0,003226	0,018733	-1,438824
452,71756	-0,003254	-0,003224	0,018109	-1,438824
452,71756	-0,003256	-0,003222	0,018109	-1,457647
468,328491	-0,003257	-0,003224	0,018733	-1,457647
452,71756	-0,003257	-0,003222	0,018109	-1,476765
452,71756	-0,003257	-0,003223	0,018109	-1,476765
468,328491	-0,003257	-0,003222	0,018733	-1,495588
468,328491	-0,003256	-0,003223	0,018733	-1,495588
499,550415	-0,003256	-0,003223	0,019982	-1,515
499,550415	-0,003259	-0,003223	0,019982	-1,515
499,550415	-0,003253	-0,003225	0,019982	-1,534412
499,550415	-0,003256	-0,003224	0,019982	-1,534412
515,161377	-0,003258	-0,003224	0,020606	-1,553529
515,161377	-0,003253	-0,003222	0,020606	-1,553529
499,550415	-0,003257	-0,003222	0,019982	-1,573235
499,550415	-0,003253	-0,003223	0,019982	-1,573235
561,994202	-0,003254	-0,003223	0,02248	-1,592059
561,994202	-0,003256	-0,003224	0,02248	-1,592059
546,38324	-0,003256	-0,003223	0,021855	-1,611176
546,38324	-0,003256	-0,003225	0,021855	-1,611176
546,38324	-0,003253	-0,003224	0,021855	-1,630588
546,38324	-0,003256	-0,003224	0,021855	-1,630588
561,994202	-0,003257	-0,003224	0,02248	-1,649706
561,994202	-0,003254	-0,003221	0,02248	-1,668823
561,994202	-0,003256	-0,003221	0,02248	-1,668823
561,994202	-0,003253	-0,003222	0,02248	-1,688235
546,38324	-0,003258	-0,003224	0,021855	-1,688235
577,605164	-0,003256	-0,003224	0,023104	-1,707059
577,605164	-0,003256	-0,003222	0,023104	-1,707059
593,216125	-0,003257	-0,003225	0,023729	-1,725882
593,216125	-0,003257	-0,003223	0,023729	-1,725882
577,605164	-0,003256	-0,003225	0,023104	-1,745588
577,605164	-0,003257	-0,003222	0,023104	-1,745588
624,437988	-0,003257	-0,003224	0,024978	-1,764412
624,437988	-0,003253	-0,003222	0,024978	-1,764412
608,827026	-0,003253	-0,003222	0,024353	-1,783529
608,827026	-0,003253	-0,003224	0,024353	-1,783529
640,04895	-0,003256	-0,003224	0,025602	-1,802647
640,04895	-0,003257	-0,003225	0,025602	-1,802647
671,270874	-0,003254	-0,003225	0,026851	-1,822353
671,270874	-0,003254	-0,003223	0,026851	-1,822353
655,659912	-0,003254	-0,003224	0,026226	-1,841177
655,659912	-0,003257	-0,003221	0,026226	-1,841177
655,659912	-0,003258	-0,003219	0,026226	-1,861765
655,659912	-0,003254	-0,003222	0,026226	-1,861765
702,492737	-0,003256	-0,003224	0,0281	-1,881471
702,492737	-0,003257	-0,003225	0,0281	-1,881471
671,270874	-0,003257	-0,003224	0,026851	-1,902647
671,270874	-0,003253	-0,003223	0,026851	-1,902647
702,492737	-0,003256	-0,003224	0,0281	-1,922059
702,492737	-0,003256	-0,003221	0,0281	-1,922059
686,881836	-0,003256	-0,003224	0,027475	-1,941176
686,881836	-0,003258	-0,003223	0,027475	-1,941176
733,714661	-0,003257	-0,003224	0,029349	-1,961177
733,714661	-0,003256	-0,003222	0,029349	-1,961177
749,325623	-0,003256	-0,003224	0,029973	-1,981471
749,325623	-0,003256	-0,003225	0,029973	-1,981471
749,325623	-0,003258	-0,003224	0,029973	-2,001471
749,325623	-0,003258	-0,003222	0,029973	-2,001471
749,325623	-0,003254	-0,003224	0,029973	-2,022353
749,325623	-0,003257	-0,003222	0,029973	-2,022353
733,714661	-0,003256	-0,003223	0,029349	-2,04
733,714661	-0,003258	-0,003224	0,029349	-2,058824
764,936584	-0,003254	-0,003224	0,030597	-2,058824
764,936584	-0,003256	-0,003225	0,030597	-2,077941
733,714661	-0,003253	-0,003222	0,029349	-2,077941
764,936584	-0,003257	-0,003223	0,030597	-2,096765
764,936584	-0,003259	-0,003224	0,030597	-2,096765
811,769409	-0,003257	-0,003225	0,032471	-2,115882
811,769409	-0,003258	-0,003225	0,032471	-2,115882
796,158447	-0,003257	-0,003223	0,031846	-2,134706
796,158447	-0,003257	-0,003223	0,031846	-2,134706
827,380371	-0,003257	-0,003223	0,033095	-2,154412
827,380371	-0,003257	-0,003223	0,033095	-2,154412
827,380371	-0,003257	-0,003223	0,033095	-2,173529
827,380371	-0,003256	-0,003222	0,033095	-2,173529
811,769409	-0,003254	-0,003223	0,032471	-2,193235
811,769409	-0,003256	-0,003225	0,032471	-2,193235
811,769409	-0,003258	-0,003219	0,032471	-2,211765
811,769409	-0,003258	-0,003224	0,032471	-2,211765
858,602234	-0,003253	-0,003226	0,034344	-2,232059
858,602234	-0,003257	-0,003224	0,034344	-2,232059
827,380371	-0,003257	-0,003223	0,033095	-2,251471
827,380371	-0,003259	-0,003225	0,033095	-2,251471
842,991333	-0,003257	-0,003221	0,03372	-2,270882
842,991333	-0,003257	-0,003223	0,03372	-2,270882
874,213196	-0,003257	-0,003223	0,034969	-2,290588
874,213196	-0,003256	-0,003223	0,034969	-2,290588
858,602234	-0,003259	-0,003224	0,034344	-2,308824
858,602234	-0,003254	-0,003224	0,034344	-2,328235
889,824158	-0,003256	-0,003225	0,035593	-2,328235
889,824158	-0,003257	-0,003223	0,035593	-2,347647
905,43512	-0,003257	-0,003224	0,036217	-2,347647
889,824158	-0,003259	-0,003223	0,035593	-2,366471
889,824158	-0,003259	-0,003223	0,035593	-2,366471
889,824158	-0,003253	-0,003224	0,035593	-2,385588
889,824158	-0,003257	-0,003225	0,035593	-2,385588
905,43512	-0,003256	-0,003224	0,036217	-2,404706
905,43512	-0,003256	-0,003224	0,036217	-2,404706
936,656982	-0,003257	-0,003228	0,037466	-2,424118
936,656982	-0,003256	-0,003222	0,037466	-2,424118
936,656982	-0,003257	-0,003225	0,037466	-2,442941
936,656982	-0,003257	-0,003222	0,037466	-2,442941
967,878906	-0,003256	-0,003224	0,038715	-2,461765
967,878906	-0,003257	-0,003224	0,038715	-2,461765
921,046082	-0,003258	-0,003222	0,036842	-2,481176
921,046082	-0,003256	-0,003223	0,036842	-2,481176
952,267944	-0,003257	-0,003222	0,038091	-2,501471
952,267944	-0,003257	-0,003225	0,038091	-2,501471
936,656982	-0,003254	-0,003223	0,037466	-2,520882
936,656982	-0,003257	-0,003221	0,037466	-2,520882
999,10083	-0,003258	-0,003224	0,039964	-2,539412
999,10083	-0,003257	-0,003222	0,039964	-2,539412
967,878906	-0,003259	-0,003224	0,038715	-2,559118
967,878906	-0,003259	-0,003224	0,038715	-2,577647
999,10083	-0,003254	-0,003223	0,039964	-2,577647
999,10083	-0,003257	-0,003224	0,039964	-2,597059
1030,322754	-0,003257	-0,003224	0,041213	-2,597059
1014,711731	-0,003257	-0,003223	0,040588	-2,615882
1014,711731	-0,003256	-0,003223	0,040588	-2,615882
1030,322754	-0,003256	-0,003223	0,041213	-2,635294
1030,322754	-0,003252	-0,003224	0,041213	-2,635294
1030,322754	-0,003257	-0,003223	0,041213	-2,654412
1030,322754	-0,003256	-0,003224	0,041213	-2,654412
1045,933716	-0,003258	-0,003222	0,041837	-2,673529
1045,933716	-0,003257	-0,003224	0,041837	-2,673529
1077,155518	-0,003254	-0,003225	0,043086	-2,692941
1077,155518	-0,003258	-0,003224	0,043086	-2,692941
1061,544556	-0,003256	-0,003223	0,042462	-2,712059
1061,544556	-0,003256	-0,003222	0,042462	-2,712059
1077,155518	-0,003257	-0,003222	0,043086	-2,731471
1077,155518	-0,003256	-0,003225	0,043086	-2,731471
1061,544556	-0,003254	-0,003224	0,042462	-2,751765
1061,544556	-0,003254	-0,003222	0,042462	-2,751765
1077,155518	-0,003257	-0,003222	0,043086	-2,770882
1077,155518	-0,003257	-0,003221	0,043086	-2,770882
1061,544556	-0,003257	-0,003221	0,042462	-2,790882
1061,544556	-0,003254	-0,003223	0,042462	-2,790882
1108,377441	-0,003258	-0,003221	0,044335	-2,810294
1108,377441	-0,003258	-0,003224	0,044335	-2,810294
1108,377441	-0,003256	-0,003223	0,044335	-2,832941
1108,377441	-0,003254	-0,003225	0,044335	-2,832941
1139,599365	-0,003256	-0,003224	0,045584	-2,851765
1139,599365	-0,003256	-0,003224	0,045584	-2,851765
1139,599365	-0,00326	-0,003223	0,045584	-2,871176
1139,599365	-0,003257	-0,003226	0,045584	-2,871176
1123,988403	-0,003258	-0,003224	0,04496	-2,890588
1123,988403	-0,003257	-0,003225	0,04496	-2,890588
1139,599365	-0,003257	-0,003225	0,045584	-2,910294
1139,599365	-0,003257	-0,003223	0,045584	-2,910294
1139,599365	-0,003256	-0,003223	0,045584	-2,928235
1139,599365	-0,003256	-0,003223	0,045584	-2,947353
1170,821289	-0,003256	-0,003223	0,046833	-2,947353
1170,821289	-0,003258	-0,003224	0,046833	-2,966177
1186,432251	-0,003257	-0,003223	0,047457	-2,966177
1202,043213	-0,003254	-0,003224	0,048082	-2,986176
1202,043213	-0,003258	-0,003223	0,048082	-2,986176
1202,043213	-0,003259	-0,003224	0,048082	-3,005294
1202,043213	-0,003254	-0,003228	0,048082	-3,005294
1202,043213	-0,003254	-0,003222	0,048082	-3,024118
1202,043213	-0,003257	-0,003223	0,048082	-3,024118
1202,043213	-0,003257	-0,003222	0,048082	-3,04353
1202,043213	-0,003256	-0,003224	0,048082	-3,04353
1217,654053	-0,003256	-0,003223	0,048706	-3,062647
1217,654053	-0,003259	-0,003223	0,048706	-3,062647
1202,043213	-0,003257	-0,003224	0,048082	-3,081765
1202,043213	-0,003256	-0,003225	0,048082	-3,081765
1233,265015	-0,003258	-0,003223	0,049331	-3,100882
1233,265015	-0,003257	-0,003224	0,049331	-3,100882
1248,875977	-0,003256	-0,003224	0,049955	-3,120294
1248,875977	-0,003253	-0,003223	0,049955	-3,120294
671,270874	-0,003256	-0,003226	0,026851	-3,14
671,270874	-0,003254	-0,003225	0,026851	-3,14
15,61095	-0,003256	-0,003222	0,000624	-3,158823
15,61095	-0,003256	-0,003221	0,000624	-3,178235
-62,443802	-0,003256	-0,003223	-0,002498	-3,178235
-62,443802	-0,003257	-0,003223	-0,002498	-3,196765
-78,054749	-0,003257	-0,003223	-0,003122	-3,196765
-15,61095	-0,003258	-0,003222	-0,000624	-3,21647
-15,61095	-0,003256	-0,003225	-0,000624	-3,21647
-78,054749	-0,003257	-0,003223	-0,003122	-3,235294
-78,054749	-0,003256	-0,003222	-0,003122	-3,235294
-62,443802	-0,003254	-0,003223	-0,002498	-3,254412
-62,443802	-0,003256	-0,003223	-0,002498	-3,254412
-78,054749	-0,003256	-0,003224	-0,003122	-3,272941
-78,054749	-0,003254	-0,003224	-0,003122	-3,272941
-78,054749	-0,003256	-0,003226	-0,003122	-3,292941
-78,054749	-0,003257	-0,003224	-0,003122	-3,292941
-62,443802	-0,003258	-0,003226	-0,002498	-3,312059
-62,443802	-0,003256	-0,003224	-0,002498	-3,312059
-62,443802	-0,003254	-0,003223	-0,002498	-3,330882
-62,443802	-0,003257	-0,003224	-0,002498	-3,330882
-78,054749	-0,003256	-0,003221	-0,003122	-3,350882
-78,054749	-0,003254	-0,003225	-0,003122	-3,350882
-46,832851	-0,003254	-0,003223	-0,001873	-3,370294
-46,832851	-0,003253	-0,003224	-0,001873	-3,370294
-46,832851	-0,003256	-0,003222	-0,001873	-3,390294
-46,832851	-0,003256	-0,003223	-0,001873	-3,390294
-93,665703	-0,003258	-0,003224	-0,003747	-3,40853
-93,665703	-0,003254	-0,003225	-0,003747	-3,427647
-78,054749	-0,003258	-0,003222	-0,003122	-3,427647
-78,054749	-0,003257	-0,003225	-0,003122	-3,446765
-46,832851	-0,003259	-0,003223	-0,001873	-3,446765
-78,054749	-0,003256	-0,003224	-0,003122	-3,465294
-78,054749	-0,003257	-0,003223	-0,003122	-3,465294
-78,054749	-0,003257	-0,003223	-0,003122	-3,465294
-62,443802	-0,003256	-0,003223	-0,002498	-3,488529
-62,443802	-0,003254	-0,003224	-0,002498	-3,505588
-78,054749	-0,003257	-0,003225	-0,003122	-3,505588
-62,443802	-0,003257	-0,003223	-0,002498	-3,525294
-62,443802	-0,003256	-0,003222	-0,002498	-3,525294
-46,832851	-0,003254	-0,003224	-0,001873	-3,544412
-46,832851	-0,003257	-0,003223	-0,001873	-3,544412
-93,665703	-0,003257	-0,003222	-0,003747	-3,563529
-93,665703	-0,003258	-0,003223	-0,003747	-3,563529
-78,054749	-0,003256	-0,003225	-0,003122	-3,582647
-78,054749	-0,003256	-0,003225	-0,003122	-3,582647
-46,832851	-0,003257	-0,003222	-0,001873	-3,586176
-46,832851	-0,003256	-0,003223	-0,001873	-3,586176
-93,665703	-0,003257	-0,003222	-0,003747	-3,586176
-93,665703	-0,003256	-0,003223	-0,003747	-3,586176
-93,665703	-0,003257	-0,003222	-0,003747	-3,586176
-93,665703	-0,003257	-0,003222	-0,003747	-3,586176
-93,665703	-0,003256	-0,003224	-0,003747	-3,586176
-93,665703	-0,003251	-0,003223	-0,003747	-3,586176
-62,443802	-0,003254	-0,003224	-0,002498	-3,586176
-62,443802	-0,003256	-0,003222	-0,002498	-3,586176