## Feuille1
Mesure effectuee le 24/03/2014 a 15:53
frequence 100 millisecond multiple
section 0,06mm2
vitesse 0,1mm/s

OPERATEUR:

gain force	gain longi	fact J longi	gain J trans	fact J trans	section mm²
-0,003	0,1	2,09	0,1	2,09	0,06

contrainte MPa	def longi	def trans	Force en kN	Position
-41,6292	-0,003254	-0,003224	-0,002498	-0,000294
-41,6292	-0,003254	-0,003224	-0,002498	-0,000294
-41,6292	-0,003253	-0,003223	-0,002498	-0,000294
-41,6292	-0,003257	-0,003225	-0,002498	-0,000294
-41,6292	-0,003256	-0,003222	-0,002498	-0,000294
-41,6292	-0,003256	-0,003224	-0,002498	-0,000294
-62,443802	-0,003256	-0,003224	-0,003747	-0,000294
-62,443802	-0,003256	-0,003224	-0,003747	-0,000294
-62,443802	-0,003254	-0,003223	-0,003747	-0,000294
-62,443802	-0,003257	-0,003221	-0,003747	-0,000294
-41,6292	-0,003256	-0,003225	-0,002498	-0,000294
-41,6292	-0,003256	-0,003224	-0,002498	-0,000294
-41,6292	-0,003256	-0,003224	-0,002498	-0,000294
-41,6292	-0,003257	-0,003224	-0,002498	-0,000294
-41,6292	-0,003253	-0,003225	-0,002498	-0,000294
-41,6292	-0,003254	-0,003222	-0,002498	-0,000294
-41,6292	-0,003257	-0,003223	-0,002498	-0,000294
-41,6292	-0,003257	-0,003223	-0,002498	-0,000294
-41,6292	-0,003257	-0,003223	-0,002498	-0,000294
-72,851097	-0,003257	-0,003224	-0,004371	-0,000294
-41,6292	-0,003254	-0,003224	-0,002498	-0,000294
-41,6292	-0,003257	-0,003223	-0,002498	-0,000294
-52,036499	-0,003257	-0,003223	-0,003122	-0,000294
-52,036499	-0,003257	-0,003224	-0,003122	-0,000294
-41,6292	-0,003257	-0,003224	-0,002498	-0,000294
-41,6292	-0,003254	-0,003225	-0,002498	-0,000294
-41,6292	-0,003254	-0,003225	-0,002498	-0,024118
-41,6292	-0,003258	-0,003223	-0,002498	-0,024118
-41,6292	-0,003258	-0,003223	-0,002498	-0,045588
-41,6292	-0,003256	-0,003224	-0,002498	-0,045588
-41,6292	-0,003254	-0,003223	-0,002498	-0,066765
-41,6292	-0,003254	-0,003224	-0,002498	-0,066765
-10,4073	-0,003257	-0,003224	-0,000624	-0,087059
-10,4073	-0,003256	-0,003224	-0,000624	-0,087059
-52,036499	-0,003256	-0,003222	-0,003122	-0,107059
-52,036499	-0,003256	-0,003223	-0,003122	-0,124412
-41,6292	-0,003257	-0,003228	-0,002498	-0,124412
-41,6292	-0,003256	-0,003223	-0,002498	-0,143824
-52,036499	-0,003256	-0,003223	-0,003122	-0,143824
-52,036499	-0,003258	-0,003225	-0,003122	-0,163529
-31,221901	-0,003257	-0,003223	-0,001873	-0,163529
-41,6292	-0,003256	-0,003224	-0,002498	-0,182059
-41,6292	-0,003253	-0,003225	-0,002498	-0,182059
-31,221901	-0,003256	-0,003224	-0,001873	-0,201765
-31,221901	-0,003258	-0,003224	-0,001873	-0,201765
-31,221901	-0,003257	-0,003224	-0,001873	-0,220882
-31,221901	-0,003257	-0,003225	-0,001873	-0,220882
-31,221901	-0,003257	-0,003224	-0,001873	-0,239706
-31,221901	-0,00326	-0,003224	-0,001873	-0,239706
-20,8146	-0,00326	-0,003224	-0,001249	-0,258824
-20,8146	-0,003256	-0,003221	-0,001249	-0,258824
-20,8146	-0,003256	-0,003225	-0,001249	-0,277647
-20,8146	-0,003256	-0,003222	-0,001249	-0,277647
-20,8146	-0,003256	-0,003224	-0,001249	-0,298235
-20,8146	-0,003257	-0,003225	-0,001249	-0,298235
-31,221901	-0,003258	-0,003223	-0,001873	-0,318529
-31,221901	-0,003258	-0,003223	-0,001873	-0,318529
-41,6292	-0,003258	-0,003223	-0,002498	-0,337941
-41,6292	-0,003257	-0,003224	-0,002498	-0,337941
0	-0,003257	-0,003224	0	-0,357941
0	-0,003256	-0,003224	0	-0,357941
0	-0,003256	-0,003224	0	-0,380294
0	-0,003256	-0,003223	0	-0,380294
20,8146	-0,003258	-0,003223	0,001249	-0,398824
20,8146	-0,003257	-0,003224	0,001249	-0,398824
52,036499	-0,003257	-0,003224	0,003122	-0,418235
52,036499	-0,003256	-0,003224	0,003122	-0,418235
62,443802	-0,003256	-0,003224	0,003747	-0,44
62,443802	-0,003256	-0,003223	0,003747	-0,44
52,036499	-0,003256	-0,003223	0,003122	-0,458824
52,036499	-0,003254	-0,003225	0,003122	-0,458824
62,443802	-0,00326	-0,003225	0,003747	-0,478235
62,443802	-0,003257	-0,003223	0,003747	-0,478235
62,443802	-0,003256	-0,003224	0,003747	-0,497059
62,443802	-0,003257	-0,003223	0,003747	-0,497059
83,2584	-0,003256	-0,003224	0,004996	-0,517647
83,2584	-0,003258	-0,003226	0,004996	-0,517647
72,851097	-0,003258	-0,003226	0,004371	-0,540294
72,851097	-0,003258	-0,003224	0,004371	-0,540294
104,072998	-0,003258	-0,003226	0,006244	-0,559706
104,072998	-0,003257	-0,003225	0,006244	-0,559706
124,887604	-0,003254	-0,003224	0,007493	-0,579706
124,887604	-0,003258	-0,003224	0,007493	-0,579706
104,072998	-0,003256	-0,003225	0,006244	-0,599118
104,072998	-0,003257	-0,003226	0,006244	-0,599118
135,294907	-0,003256	-0,003221	0,008118	-0,617647
135,294907	-0,003257	-0,003223	0,008118	-0,617647
135,294907	-0,003254	-0,003224	0,008118	-0,636765
135,294907	-0,003257	-0,003224	0,008118	-0,636765
145,702194	-0,003256	-0,003223	0,008742	-0,656471
145,702194	-0,003256	-0,003224	0,008742	-0,656471
156,109497	-0,003256	-0,003224	0,009367	-0,678235
156,109497	-0,003256	-0,003224	0,009367	-0,678235
166,5168	-0,003258	-0,003225	0,009991	-0,695
166,5168	-0,003257	-0,003224	0,009991	-0,714118
176,924103	-0,003256	-0,003223	0,010615	-0,714118
176,924103	-0,003258	-0,003222	0,010615	-0,733235
176,924103	-0,003257	-0,003221	0,010615	-0,733235
197,738708	-0,003257	-0,003222	0,011864	-0,752353
197,738708	-0,003258	-0,003224	0,011864	-0,752353
208,145996	-0,003258	-0,003223	0,012489	-0,771176
208,145996	-0,003258	-0,003224	0,012489	-0,771176
249,775208	-0,003256	-0,003223	0,014987	-0,79
249,775208	-0,003253	-0,003225	0,014987	-0,79
228,960602	-0,003253	-0,003225	0,013738	-0,809412
228,960602	-0,003258	-0,003225	0,013738	-0,809412
208,145996	-0,003258	-0,003225	0,012489	-0,828529
208,145996	-0,003257	-0,003223	0,012489	-0,828529
239,367905	-0,003257	-0,003223	0,014362	-0,847353
239,367905	-0,003256	-0,003225	0,014362	-0,847353
270,589813	-0,003256	-0,003226	0,016235	-0,867059
270,589813	-0,003258	-0,003224	0,016235	-0,867059
280,997101	-0,003258	-0,003224	0,01686	-0,887647
280,997101	-0,003254	-0,003226	0,01686	-0,887647
291,404388	-0,003257	-0,003223	0,017484	-0,907353
291,404388	-0,003253	-0,003222	0,017484	-0,907353
291,404388	-0,003253	-0,003222	0,017484	-0,927059
291,404388	-0,003257	-0,003226	0,017484	-0,927059
291,404388	-0,003257	-0,003226	0,017484	-0,946471
291,404388	-0,003257	-0,003226	0,017484	-0,946471
301,811707	-0,003256	-0,003224	0,018109	-0,965882
301,811707	-0,003256	-0,003222	0,018109	-0,965882
322,626312	-0,003256	-0,003222	0,019358	-0,987647
322,626312	-0,003256	-0,003222	0,019358	-0,987647
353,848206	-0,003257	-0,003223	0,021231	-1,007353
353,848206	-0,003257	-0,003224	0,021231	-1,007353
353,848206	-0,003258	-0,003223	0,021231	-1,027941
353,848206	-0,003258	-0,003224	0,021231	-1,027941
385,070099	-0,003257	-0,003225	0,023104	-1,046471
385,070099	-0,003254	-0,003224	0,023104	-1,046471
374,662811	-0,003258	-0,003224	0,02248	-1,066471
374,662811	-0,003257	-0,003223	0,02248	-1,066471
374,662811	-0,003259	-0,003225	0,02248	-1,086177
374,662811	-0,003259	-0,003224	0,02248	-1,086177
395,477417	-0,003254	-0,003223	0,023729	-1,106176
395,477417	-0,003254	-0,003224	0,023729	-1,106176
405,884705	-0,003258	-0,003222	0,024353	-1,124706
405,884705	-0,003256	-0,003223	0,024353	-1,143235
385,070099	-0,003258	-0,003224	0,023104	-1,143235
385,070099	-0,003256	-0,003225	0,023104	-1,162941
426,69931	-0,003258	-0,003222	0,025602	-1,162941
447,513916	-0,003258	-0,003225	0,026851	-1,182059
447,513916	-0,00326	-0,003224	0,026851	-1,182059
447,513916	-0,003256	-0,003223	0,026851	-1,201177
447,513916	-0,003258	-0,003224	0,026851	-1,201177
457,921204	-0,003257	-0,003223	0,027475	-1,220294
457,921204	-0,003258	-0,003224	0,027475	-1,220294
457,921204	-0,003256	-0,003225	0,027475	-1,239118
457,921204	-0,003257	-0,003223	0,027475	-1,239118
489,143097	-0,003256	-0,003225	0,029349	-1,258529
489,143097	-0,003256	-0,003224	0,029349	-1,258529
478,735809	-0,003256	-0,003224	0,028724	-1,277647
478,735809	-0,003254	-0,003224	0,028724	-1,277647
499,550415	-0,003257	-0,003222	0,029973	-1,296176
499,550415	-0,003256	-0,003224	0,029973	-1,296176
509,957703	-0,003257	-0,003224	0,030597	-1,316471
509,957703	-0,003257	-0,003221	0,030597	-1,316471
509,957703	-0,003256	-0,003224	0,030597	-1,337353
509,957703	-0,003258	-0,003224	0,030597	-1,337353
509,957703	-0,003257	-0,003224	0,030597	-1,356471
509,957703	-0,003257	-0,003223	0,030597	-1,356471
551,586914	-0,003257	-0,003224	0,033095	-1,376176
551,586914	-0,003256	-0,003224	0,033095	-1,376176
561,994202	-0,003257	-0,003225	0,03372	-1,395882
561,994202	-0,003257	-0,003223	0,03372	-1,395882
572,401489	-0,003257	-0,003225	0,034344	-1,416176
572,401489	-0,003258	-0,003224	0,034344	-1,416176
572,401489	-0,003257	-0,003225	0,034344	-1,436471
572,401489	-0,003258	-0,003225	0,034344	-1,436471
582,808777	-0,003256	-0,003223	0,034969	-1,454706
582,808777	-0,003256	-0,003223	0,034969	-1,454706
582,808777	-0,003257	-0,003223	0,034969	-1,473824
582,808777	-0,003257	-0,003223	0,034969	-1,492941
593,216125	-0,003257	-0,003223	0,035593	-1,492941
593,216125	-0,003254	-0,003223	0,035593	-1,512059
582,808777	-0,003254	-0,003226	0,034969	-1,512059
624,437988	-0,003257	-0,003224	0,037466	-1,531471
624,437988	-0,003258	-0,003224	0,037466	-1,531471
624,437988	-0,003257	-0,003226	0,037466	-1,550294
624,437988	-0,003253	-0,003224	0,037466	-1,550294
634,845276	-0,003259	-0,003223	0,038091	-1,569706
634,845276	-0,003259	-0,003226	0,038091	-1,569706
634,845276	-0,003254	-0,003222	0,038091	-1,589118
634,845276	-0,003257	-0,003223	0,038091	-1,589118
655,659912	-0,003256	-0,003224	0,03934	-1,607353
655,659912	-0,003258	-0,003225	0,03934	-1,607353
676,474487	-0,003258	-0,003225	0,040588	-1,626471
676,474487	-0,003258	-0,003224	0,040588	-1,626471
666,0672	-0,003256	-0,003224	0,039964	-1,645588
666,0672	-0,003257	-0,003223	0,039964	-1,645588
697,289124	-0,003257	-0,003223	0,041837	-1,666176
697,289124	-0,003254	-0,003224	0,041837	-1,666176
697,289124	-0,003257	-0,003224	0,041837	-1,686176
697,289124	-0,003256	-0,003224	0,041837	-1,686176
697,289124	-0,003256	-0,003224	0,041837	-1,705588
697,289124	-0,003258	-0,003224	0,041837	-1,705588
728,510986	-0,003258	-0,003224	0,043711	-1,724118
728,510986	-0,003257	-0,003222	0,043711	-1,743235
738,918335	-0,003257	-0,003222	0,044335	-1,743235
738,918335	-0,00326	-0,003222	0,044335	-1,762059
738,918335	-0,003257	-0,003224	0,044335	-1,762059
759,73291	-0,003256	-0,003224	0,045584	-1,781176
759,73291	-0,003256	-0,003224	0,045584	-1,781176
759,73291	-0,003257	-0,003223	0,045584	-1,800294
759,73291	-0,003257	-0,003225	0,045584	-1,800294
790,954834	-0,003259	-0,003223	0,047457	-1,82
790,954834	-0,00326	-0,003225	0,047457	-1,82
790,954834	-0,003257	-0,003222	0,047457	-1,838529
790,954834	-0,003257	-0,003224	0,047457	-1,838529
770,140198	-0,003257	-0,003223	0,046208	-1,858235
770,140198	-0,003257	-0,003223	0,046208	-1,858235
770,140198	-0,003256	-0,003223	0,046208	-1,876765
770,140198	-0,003256	-0,003223	0,046208	-1,876765
790,954834	-0,003258	-0,003224	0,047457	-1,896176
790,954834	-0,003257	-0,003228	0,047457	-1,896176
811,769409	-0,003256	-0,003224	0,048706	-1,916176
811,769409	-0,003257	-0,003221	0,048706	-1,916176
811,769409	-0,003258	-0,003224	0,048706	-1,938235
811,769409	-0,003256	-0,003224	0,048706	-1,938235
822,176697	-0,003257	-0,003224	0,049331	-1,957353
822,176697	-0,003254	-0,003224	0,049331	-1,957353
822,176697	-0,003257	-0,003225	0,049331	-1,976765
822,176697	-0,003257	-0,003223	0,049331	-1,976765
832,583984	-0,003256	-0,003222	0,049955	-1,996176
832,583984	-0,003254	-0,003224	0,049955	-1,996176
853,398621	-0,003257	-0,003224	0,051204	-2,015882
853,398621	-0,003257	-0,003225	0,051204	-2,015882
842,991333	-0,003257	-0,003224	0,050579	-2,036471
842,991333	-0,003257	-0,003222	0,050579	-2,036471
874,213196	-0,003256	-0,003223	0,052453	-2,055882
874,213196	-0,003254	-0,003224	0,052453	-2,055882
863,805908	-0,003258	-0,003225	0,051828	-2,075588
863,805908	-0,003257	-0,003224	0,051828	-2,075588
874,213196	-0,003258	-0,003223	0,052453	-2,094412
874,213196	-0,003254	-0,003223	0,052453	-2,094412
905,43512	-0,003256	-0,003223	0,054326	-2,113529
905,43512	-0,003258	-0,003224	0,054326	-2,132941
884,620483	-0,003257	-0,003223	0,053077	-2,132941
884,620483	-0,003256	-0,003222	0,053077	-2,151471
915,842407	-0,003259	-0,003223	0,054951	-2,151471
915,842407	-0,003256	-0,003225	0,054951	-2,170882
915,842407	-0,003258	-0,003223	0,054951	-2,170882
915,842407	-0,003256	-0,003224	0,054951	-2,190294
915,842407	-0,003257	-0,003225	0,054951	-2,190294
915,842407	-0,003257	-0,003224	0,054951	-2,209706
915,842407	-0,003256	-0,003225	0,054951	-2,209706
936,656982	-0,003257	-0,003223	0,056199	-2,228823
936,656982	-0,003257	-0,003222	0,056199	-2,228823
947,064331	-0,003256	-0,003226	0,056824	-2,248235
947,064331	-0,003257	-0,003222	0,056824	-2,248235
967,878906	-0,003257	-0,003223	0,058073	-2,266471
967,878906	-0,003258	-0,003222	0,058073	-2,266471
957,471619	-0,003256	-0,003223	0,057448	-2,285882
957,471619	-0,003257	-0,003222	0,057448	-2,285882
978,286194	-0,003257	-0,003223	0,058697	-2,305588
978,286194	-0,003257	-0,003224	0,058697	-2,305588
978,286194	-0,003256	-0,003225	0,058697	-2,325294
978,286194	-0,003257	-0,003224	0,058697	-2,325294
999,10083	-0,003254	-0,003223	0,059946	-2,345588
999,10083	-0,003257	-0,003223	0,059946	-2,345588
999,10083	-0,003257	-0,003224	0,059946	-2,363823
999,10083	-0,003257	-0,003224	0,059946	-2,382941
1009,508118	-0,003257	-0,003223	0,06057	-2,382941
1009,508118	-0,003258	-0,003224	0,06057	-2,401765
1009,508118	-0,003258	-0,003224	0,06057	-2,401765
1030,322754	-0,003257	-0,003224	0,061819	-2,421176
1030,322754	-0,003258	-0,003223	0,061819	-2,421176
1030,322754	-0,003256	-0,003222	0,061819	-2,440294
1030,322754	-0,003257	-0,003225	0,061819	-2,440294
1019,915405	-0,003258	-0,003223	0,061195	-2,458823
1019,915405	-0,003256	-0,003223	0,061195	-2,458823
1061,544556	-0,003258	-0,003223	0,063693	-2,478235
1061,544556	-0,003257	-0,003224	0,063693	-2,478235
1071,951904	-0,003257	-0,003225	0,064317	-2,497647
1071,951904	-0,003259	-0,003223	0,064317	-2,497647
1061,544556	-0,003257	-0,003225	0,063693	-2,517059
1061,544556	-0,003257	-0,003224	0,063693	-2,517059
1092,766479	-0,003256	-0,003223	0,065566	-2,536176
1092,766479	-0,003256	-0,003224	0,065566	-2,536176
1082,359253	-0,003256	-0,003225	0,064942	-2,555294
1082,359253	-0,003257	-0,003226	0,064942	-2,555294
1103,173828	-0,003257	-0,003225	0,06619	-2,575588
1103,173828	-0,003256	-0,003224	0,06619	-2,575588
1103,173828	-0,003257	-0,003224	0,06619	-2,595882
1103,173828	-0,003256	-0,003224	0,06619	-2,595882
1123,988403	-0,003256	-0,003225	0,067439	-2,615294
1123,988403	-0,003258	-0,003225	0,067439	-2,615294
1123,988403	-0,003254	-0,003225	0,067439	-2,635
1123,988403	-0,003257	-0,003224	0,067439	-2,635
1144,802979	-0,003253	-0,003224	0,068688	-2,655
1144,802979	-0,003257	-0,003225	0,068688	-2,655
1144,802979	-0,003257	-0,003224	0,068688	-2,675294
1144,802979	-0,003257	-0,003225	0,068688	-2,675294
1155,210327	-0,003253	-0,003224	0,069313	-2,693824
1155,210327	-0,003256	-0,003224	0,069313	-2,712941
1155,210327	-0,003257	-0,003225	0,069313	-2,712941
1155,210327	-0,003257	-0,003225	0,069313	-2,732353
1186,432251	-0,003258	-0,003221	0,071186	-2,732353
1196,839478	-0,003254	-0,003223	0,07181	-2,750882
1196,839478	-0,003253	-0,003222	0,07181	-2,750882
1186,432251	-0,003257	-0,003224	0,071186	-2,769412
1186,432251	-0,003258	-0,003223	0,071186	-2,769412
1207,246826	-0,003258	-0,003225	0,072435	-2,788824
1207,246826	-0,003258	-0,003223	0,072435	-2,788824
1217,654053	-0,003256	-0,003222	0,073059	-2,807941
1217,654053	-0,003258	-0,003223	0,073059	-2,807941
1248,875977	-0,003256	-0,003226	0,074933	-2,826765
1248,875977	-0,003257	-0,003223	0,074933	-2,826765
1248,875977	-0,003257	-0,003225	0,074933	-2,846176
1248,875977	-0,003257	-0,003226	0,074933	-2,846176
1280,0979	-0,003258	-0,003225	0,076806	-2,865588
1280,0979	-0,003256	-0,003223	0,076806	-2,865588
1280,0979	-0,003257	-0,003226	0,076806	-2,885
1280,0979	-0,003257	-0,003223	0,076806	-2,885
1280,0979	-0,003257	-0,003222	0,076806	-2,905
1280,0979	-0,003258	-0,003224	0,076806	-2,905
1300,912476	-0,003256	-0,003224	0,078055	-2,923235
1300,912476	-0,003257	-0,003223	0,078055	-2,942353
1280,0979	-0,003257	-0,003223	0,076806	-2,942353
1280,0979	-0,003257	-0,003226	0,076806	-2,961176
1311,319824	-0,003257	-0,003223	0,078679	-2,961176
1311,319824	-0,003254	-0,003224	0,078679	-2,980588
1311,319824	-0,003256	-0,003223	0,078679	-2,980588
1332,134399	-0,003259	-0,003223	0,079928	-2,999412
1332,134399	-0,003258	-0,003225	0,079928	-2,999412
1321,727173	-0,003254	-0,003223	0,079304	-3,019118
1321,727173	-0,003258	-0,003223	0,079304	-3,019118
1342,541748	-0,003258	-0,003225	0,080553	-3,037941
1342,541748	-0,003257	-0,003224	0,080553	-3,037941
1332,134399	-0,003257	-0,003224	0,079928	-3,057059
1332,134399	-0,003256	-0,003224	0,079928	-3,057059
1363,356323	-0,003254	-0,003224	0,081801	-3,076176
1363,356323	-0,003257	-0,003226	0,081801	-3,076176
1373,763672	-0,003258	-0,003223	0,082426	-3,095588
1373,763672	-0,003257	-0,003224	0,082426	-3,095588
1373,763672	-0,003257	-0,003223	0,082426	-3,115
1373,763672	-0,003258	-0,003223	0,082426	-3,115
1384,170898	-0,003258	-0,003226	0,08305	-3,134412
1384,170898	-0,003259	-0,003224	0,08305	-3,134412
1436,207397	-0,003256	-0,003223	0,086172	-3,153529
1436,207397	-0,003256	-0,003224	0,086172	-3,153529
1425,800171	-0,003254	-0,003224	0,085548	-3,173529
1425,800171	-0,003258	-0,003225	0,085548	-3,192353
1436,207397	-0,003258	-0,003222	0,086172	-3,192353
1436,207397	-0,003253	-0,003224	0,086172	-3,211176
1425,800171	-0,003253	-0,003222	0,085548	-3,211176
1425,800171	-0,003256	-0,003223	0,085548	-3,230294
1425,800171	-0,003258	-0,003222	0,085548	-3,230294
1457,021973	-0,003257	-0,003226	0,087421	-3,249706
1457,021973	-0,003261	-0,003222	0,087421	-3,249706
1404,985474	-0,003258	-0,003223	0,084299	-3,268824
1404,985474	-0,003253	-0,003224	0,084299	-3,268824
1425,800171	-0,003257	-0,003223	0,085548	-3,287353
1425,800171	-0,003257	-0,003224	0,085548	-3,287353
1436,207397	-0,003257	-0,003225	0,086172	-3,306471
1436,207397	-0,003256	-0,003225	0,086172	-3,306471
1446,614746	-0,003258	-0,003224	0,086797	-3,326176
1446,614746	-0,003257	-0,003224	0,086797	-3,326176
1457,021973	-0,003257	-0,003223	0,087421	-3,345294
1457,021973	-0,003256	-0,003225	0,087421	-3,345294
1467,429321	-0,003258	-0,003224	0,088046	-3,365294
1467,429321	-0,003258	-0,003224	0,088046	-3,365294
1467,429321	-0,003256	-0,003223	0,088046	-3,384706
1467,429321	-0,003257	-0,003224	0,088046	-3,384706
1477,83667	-0,003257	-0,003225	0,08867	-3,403529
1477,83667	-0,003258	-0,003226	0,08867	-3,403529
1498,651245	-0,003257	-0,003224	0,089919	-3,422941
1498,651245	-0,003257	-0,003226	0,089919	-3,441471
1498,651245	-0,003257	-0,003225	0,089919	-3,441471
1498,651245	-0,003257	-0,003226	0,089919	-3,460588
1519,46582	-0,003256	-0,003223	0,091168	-3,460588
1509,058472	-0,003254	-0,003223	0,090544	-3,479706
1509,058472	-0,003253	-0,003225	0,090544	-3,479706
1540,280396	-0,003256	-0,003224	0,092417	-3,499118
1540,280396	-0,003259	-0,003225	0,092417	-3,499118
1571,502319	-0,003256	-0,003221	0,09429	-3,518235
1571,502319	-0,003254	-0,003223	0,09429	-3,518235
1571,502319	-0,003257	-0,003223	0,09429	-3,537647
1571,502319	-0,003258	-0,003223	0,09429	-3,537647
1592,316895	-0,003258	-0,003223	0,095539	-3,556471
1592,316895	-0,003257	-0,003223	0,095539	-3,556471
1571,502319	-0,003256	-0,003223	0,09429	-3,575294
1571,502319	-0,003256	-0,003223	0,09429	-3,575294
1592,316895	-0,003257	-0,003224	0,095539	-3,594412
1592,316895	-0,003253	-0,003222	0,095539	-3,594412
1613,13147	-0,003256	-0,003223	0,096788	-3,615
1613,13147	-0,003257	-0,003224	0,096788	-3,615
1602,724243	-0,003257	-0,003224	0,096163	-3,635588
1602,724243	-0,003256	-0,003224	0,096163	-3,635588
1613,13147	-0,003256	-0,003224	0,096788	-3,655
1613,13147	-0,003253	-0,003222	0,096788	-3,655
1613,13147	-0,003257	-0,003223	0,096788	-3,674412
1613,13147	-0,003257	-0,003222	0,096788	-3,674412
1633,946167	-0,003256	-0,003221	0,098037	-3,693529
1633,946167	-0,003258	-0,003223	0,098037	-3,693529
1675,575317	-0,003254	-0,003226	0,100535	-3,713235
1675,575317	-0,003254	-0,003225	0,100535	-3,713235
1644,353394	-0,003257	-0,003223	0,098661	-3,732647
1644,353394	-0,003257	-0,003223	0,098661	-3,751471
1644,353394	-0,00326	-0,003223	0,098661	-3,751471
1685,982666	-0,003256	-0,003223	0,101159	-3,770294
1685,982666	-0,003256	-0,003224	0,101159	-3,770294
1717,204468	-0,003254	-0,003224	0,103032	-3,788824
1717,204468	-0,003254	-0,003224	0,103032	-3,788824
1675,575317	-0,003257	-0,003224	0,100535	-3,808529
1675,575317	-0,003258	-0,003224	0,100535	-3,808529
1706,797241	-0,003257	-0,003223	0,102408	-3,828235
1706,797241	-0,003256	-0,003226	0,102408	-3,828235
1696,389893	-0,003257	-0,003225	0,101783	-3,847353
1696,389893	-0,003258	-0,003224	0,101783	-3,847353
1706,797241	-0,003256	-0,003224	0,102408	-3,866176
1706,797241	-0,003256	-0,003224	0,102408	-3,866176
1727,611816	-0,003257	-0,003223	0,103657	-3,885588
1727,611816	-0,003258	-0,003225	0,103657	-3,885588
1738,019165	-0,003257	-0,003224	0,104281	-3,904706
1738,019165	-0,003257	-0,003225	0,104281	-3,904706
1758,83374	-0,003258	-0,003222	0,10553	-3,925
1758,83374	-0,003257	-0,003223	0,10553	-3,925
1748,426392	-0,003256	-0,003224	0,104906	-3,945
1748,426392	-0,003259	-0,003222	0,104906	-3,945
1769,240967	-0,003253	-0,003222	0,106154	-3,964412
1769,240967	-0,003257	-0,003223	0,106154	-3,964412
1769,240967	-0,003254	-0,003221	0,106154	-3,984118
1769,240967	-0,003254	-0,003224	0,106154	-3,984118
1769,240967	-0,003259	-0,003224	0,106154	-4,004117
1769,240967	-0,003258	-0,003225	0,106154	-4,004117
1800,462891	-0,003258	-0,003221	0,108028	-4,024706
1800,462891	-0,003257	-0,003225	0,108028	-4,024706
1810,870239	-0,003258	-0,003222	0,108652	-4,045588
1810,870239	-0,003257	-0,003222	0,108652	-4,045588
1810,870239	-0,003257	-0,003224	0,108652	-4,064706
1810,870239	-0,003253	-0,003222	0,108652	-4,064706
1831,684814	-0,003256	-0,003222	0,109901	-4,084412
1831,684814	-0,003257	-0,003225	0,109901	-4,084412
1821,277466	-0,003257	-0,003224	0,109277	-4,104118
1821,277466	-0,003254	-0,003224	0,109277	-4,104118
1842,092163	-0,003254	-0,003225	0,110526	-4,124118
1842,092163	-0,003257	-0,003223	0,110526	-4,124118
1862,906738	-0,003259	-0,003222	0,111774	-4,144706
1862,906738	-0,003257	-0,003223	0,111774	-4,144706
1883,721313	-0,003257	-0,003224	0,113023	-4,165
1883,721313	-0,003253	-0,003223	0,113023	-4,165
1904,535889	-0,003257	-0,003223	0,114272	-4,184706
1904,535889	-0,003256	-0,003223	0,114272	-4,184706
1914,943237	-0,003258	-0,003224	0,114897	-4,204412
1914,943237	-0,003256	-0,003224	0,114897	-4,204412
1914,943237	-0,003258	-0,003223	0,114897	-4,224706
1914,943237	-0,003257	-0,003225	0,114897	-4,224706
1904,535889	-0,003257	-0,003224	0,114272	-4,244412
1904,535889	-0,003257	-0,003222	0,114272	-4,244412
1904,535889	-0,003257	-0,003222	0,114272	-4,264412
1904,535889	-0,003257	-0,003222	0,114272	-4,264412
1935,757812	-0,003258	-0,003224	0,116145	-4,282353
1935,757812	-0,003254	-0,003222	0,116145	-4,301177
1925,350464	-0,003257	-0,003222	0,115521	-4,301177
1925,350464	-0,003257	-0,003226	0,115521	-4,320294
1946,165161	-0,003256	-0,003228	0,11677	-4,320294
1966,979736	-0,003258	-0,003225	0,118019	-4,339706
1966,979736	-0,003254	-0,003225	0,118019	-4,339706
1987,794312	-0,003257	-0,003223	0,119268	-4,359118
1987,794312	-0,003254	-0,003222	0,119268	-4,359118
1998,20166	-0,003256	-0,003221	0,119892	-4,37853
1998,20166	-0,003257	-0,003224	0,119892	-4,37853
1998,20166	-0,003257	-0,003225	0,119892	-4,397647
1998,20166	-0,003254	-0,003223	0,119892	-4,397647
2008,608887	-0,003257	-0,003222	0,120517	-4,416176
2008,608887	-0,003256	-0,003223	0,120517	-4,416176
1998,20166	-0,003257	-0,003225	0,119892	-4,435883
1998,20166	-0,003259	-0,003228	0,119892	-4,435883
2050,238037	-0,003253	-0,003226	0,123014	-4,455294
2050,238037	-0,003256	-0,003224	0,123014	-4,455294
2029,423462	-0,003259	-0,003225	0,121765	-4,473529
2029,423462	-0,003258	-0,003225	0,121765	-4,473529
2019,016235	-0,003256	-0,003223	0,121141	-4,494412
2019,016235	-0,003257	-0,003223	0,121141	-4,494412
2050,238037	-0,003257	-0,003224	0,123014	-4,514706
2050,238037	-0,003254	-0,003223	0,123014	-4,514706
2050,238037	-0,003257	-0,003224	0,123014	-4,534118
2050,238037	-0,003259	-0,003224	0,123014	-4,534118
2050,238037	-0,00326	-0,003223	0,123014	-4,554412
2050,238037	-0,003258	-0,003228	0,123014	-4,554412
2060,645508	-0,003257	-0,003223	0,123639	-4,573823
2060,645508	-0,003258	-0,003223	0,123639	-4,573823
2071,052734	-0,003258	-0,003223	0,124263	-4,594118
2071,052734	-0,003254	-0,003224	0,124263	-4,594118
2091,867432	-0,003254	-0,003226	0,125512	-4,612353
2091,867432	-0,003256	-0,003225	0,125512	-4,631471
2081,459961	-0,003256	-0,003225	0,124888	-4,631471
2081,459961	-0,003257	-0,003225	0,124888	-4,650882
2102,274658	-0,003257	-0,003223	0,126136	-4,650882
2123,089111	-0,003257	-0,003223	0,127385	-4,669412
2123,089111	-0,003256	-0,003223	0,127385	-4,669412
2143,903809	-0,003256	-0,003225	0,128634	-4,688824
2143,903809	-0,003257	-0,003225	0,128634	-4,688824
2133,496582	-0,003257	-0,003224	0,12801	-4,707647
2133,496582	-0,003256	-0,003225	0,12801	-4,707647
2154,311035	-0,003257	-0,003223	0,129259	-4,727059
2154,311035	-0,003257	-0,003225	0,129259	-4,727059
2133,496582	-0,003258	-0,003219	0,12801	-4,746176
2133,496582	-0,003256	-0,003224	0,12801	-4,746176
2154,311035	-0,003256	-0,003226	0,129259	-4,765294
2154,311035	-0,003257	-0,003224	0,129259	-4,765294
2175,125732	-0,003256	-0,003224	0,130508	-4,784412
2175,125732	-0,003254	-0,003224	0,130508	-4,784412
2164,718506	-0,003258	-0,003228	0,129883	-4,803236
2164,718506	-0,003259	-0,003226	0,129883	-4,803236
2185,532959	-0,003254	-0,003219	0,131132	-4,824412
2185,532959	-0,003258	-0,003225	0,131132	-4,824412
2175,125732	-0,003258	-0,003224	0,130508	-4,844412
2175,125732	-0,003256	-0,003226	0,130508	-4,844412
2206,347656	-0,003258	-0,003225	0,132381	-4,863529
2206,347656	-0,003254	-0,003221	0,132381	-4,863529
2227,162109	-0,003257	-0,003222	0,13363	-4,882353
2227,162109	-0,003259	-0,003225	0,13363	-4,882353
2216,754883	-0,003256	-0,003221	0,133005	-4,902059
2216,754883	-0,003254	-0,003221	0,133005	-4,920588
2237,56958	-0,003254	-0,003222	0,134254	-4,920588
2227,162109	-0,003259	-0,003222	0,13363	-4,939412
2227,162109	-0,003258	-0,003223	0,13363	-4,939412
2237,56958	-0,003258	-0,003222	0,134254	-4,958529
2237,56958	-0,003257	-0,003225	0,134254	-4,958529
2268,791504	-0,003257	-0,003225	0,136127	-4,977353
2268,791504	-0,003253	-0,003225	0,136127	-4,977353
2258,384033	-0,003256	-0,003223	0,135503	-4,996765
2258,384033	-0,003257	-0,003225	0,135503	-4,996765
2268,791504	-0,003257	-0,003222	0,136127	-5,01647
2268,791504	-0,003256	-0,003223	0,136127	-5,01647
2258,384033	-0,003257	-0,003223	0,135503	-5,035
2258,384033	-0,003257	-0,003224	0,135503	-5,035
2268,791504	-0,003256	-0,003223	0,136127	-5,054706
2268,791504	-0,003258	-0,003224	0,136127	-5,054706
2300,013428	-0,003257	-0,003223	0,138001	-5,073823
2300,013428	-0,003257	-0,003226	0,138001	-5,073823
2289,605957	-0,003257	-0,003223	0,137376	-5,094118
2289,605957	-0,003257	-0,003224	0,137376	-5,094118
2310,420654	-0,003257	-0,003224	0,138625	-5,113823
2310,420654	-0,003258	-0,003225	0,138625	-5,113823
2331,235107	-0,003257	-0,003225	0,139874	-5,133529
2331,235107	-0,003254	-0,003224	0,139874	-5,133529
2320,827881	-0,003256	-0,003226	0,13925	-5,15353
2320,827881	-0,003257	-0,003223	0,13925	-5,15353
2320,827881	-0,003258	-0,003226	0,13925	-5,17353
2320,827881	-0,003258	-0,003224	0,13925	-5,17353
2341,642578	-0,003257	-0,003225	0,140499	-5,194118
2341,642578	-0,003259	-0,003224	0,140499	-5,194118
2352,049805	-0,003257	-0,003223	0,141123	-5,214706
2352,049805	-0,003259	-0,003223	0,141123	-5,214706
2372,864502	-0,003254	-0,003224	0,142372	-5,23353
2372,864502	-0,003254	-0,003223	0,142372	-5,23353
2352,049805	-0,003254	-0,003226	0,141123	-5,252059
2352,049805	-0,003258	-0,003224	0,141123	-5,271471
2383,271729	-0,003252	-0,003225	0,142996	-5,271471
2383,271729	-0,003257	-0,003223	0,142996	-5,290588
2393,678955	-0,003258	-0,003222	0,143621	-5,290588
2393,678955	-0,003257	-0,003223	0,143621	-5,309412
2372,864502	-0,003256	-0,003225	0,142372	-5,309412
2404,086426	-0,003257	-0,003225	0,144245	-5,328824
2404,086426	-0,003257	-0,003224	0,144245	-5,328824
2414,493652	-0,003253	-0,003225	0,14487	-5,348235
2414,493652	-0,003258	-0,003223	0,14487	-5,348235
2424,900879	-0,003258	-0,003223	0,145494	-5,367647
2424,900879	-0,003257	-0,003223	0,145494	-5,367647
2414,493652	-0,003256	-0,003224	0,14487	-5,386765
2414,493652	-0,003253	-0,003225	0,14487	-5,386765
2424,900879	-0,003258	-0,003224	0,145494	-5,406177
2424,900879	-0,003254	-0,003222	0,145494	-5,406177
2435,308105	-0,003259	-0,003225	0,146118	-5,425
2435,308105	-0,003257	-0,003225	0,146118	-5,425
2424,900879	-0,003256	-0,003224	0,145494	-5,444118
2424,900879	-0,003259	-0,003224	0,145494	-5,444118
2435,308105	-0,003256	-0,003224	0,146118	-5,463235
2435,308105	-0,003256	-0,003226	0,146118	-5,463235
2456,122803	-0,003256	-0,003222	0,147367	-5,482941
2456,122803	-0,003253	-0,003223	0,147367	-5,482941
2456,122803	-0,003257	-0,003225	0,147367	-5,50353
2456,122803	-0,003256	-0,003222	0,147367	-5,50353
2466,530029	-0,003258	-0,003228	0,147992	-5,523235
2466,530029	-0,003257	-0,003224	0,147992	-5,523235
2466,530029	-0,003258	-0,003224	0,147992	-5,542059
2466,530029	-0,003257	-0,003223	0,147992	-5,542059
2476,9375	-0,003254	-0,003225	0,148616	-5,561471
2476,9375	-0,003257	-0,003223	0,148616	-5,580294
2476,9375	-0,003256	-0,003224	0,148616	-5,580294
2476,9375	-0,003257	-0,003224	0,148616	-5,599706
2466,530029	-0,003257	-0,003226	0,147992	-5,599706
2487,344727	-0,003257	-0,003224	0,149241	-5,618529
2487,344727	-0,003256	-0,003224	0,149241	-5,618529
2508,159424	-0,003256	-0,003223	0,15049	-5,637647
2508,159424	-0,003257	-0,003225	0,15049	-5,637647
2487,344727	-0,003257	-0,003223	0,149241	-5,657059
2487,344727	-0,003257	-0,003222	0,149241	-5,657059
2497,751953	-0,003254	-0,003228	0,149865	-5,676177
2497,751953	-0,003257	-0,003223	0,149865	-5,676177
2508,159424	-0,003257	-0,003223	0,15049	-5,695
2508,159424	-0,003256	-0,003224	0,15049	-5,695
2528,973877	-0,003259	-0,003221	0,151738	-5,713823
2528,973877	-0,003254	-0,003223	0,151738	-5,713823
2518,56665	-0,003257	-0,003225	0,151114	-5,73353
2518,56665	-0,003257	-0,003224	0,151114	-5,73353
2518,56665	-0,003259	-0,003224	0,151114	-5,75353
2518,56665	-0,003256	-0,003223	0,151114	-5,75353
2539,381104	-0,003256	-0,003225	0,152363	-5,77353
2539,381104	-0,003256	-0,003224	0,152363	-5,77353
2539,381104	-0,003259	-0,003221	0,152363	-5,792941
2539,381104	-0,003258	-0,003224	0,152363	-5,792941
2549,788574	-0,003256	-0,003223	0,152987	-5,813235
2549,788574	-0,003257	-0,003223	0,152987	-5,813235
2539,381104	-0,003259	-0,003222	0,152363	-5,832941
2539,381104	-0,003257	-0,003225	0,152363	-5,832941
2560,195801	-0,003256	-0,003223	0,153612	-5,852353
2560,195801	-0,003257	-0,003224	0,153612	-5,852353
2560,195801	-0,003257	-0,003225	0,153612	-5,872059
2560,195801	-0,003258	-0,003223	0,153612	-5,890882
2570,603027	-0,003256	-0,003225	0,154236	-5,890882
2570,603027	-0,003257	-0,003224	0,154236	-5,91
2560,195801	-0,003258	-0,003224	0,153612	-5,91
2560,195801	-0,003257	-0,003225	0,153612	-5,929118
2581,010498	-0,003258	-0,003225	0,154861	-5,929118
2591,417725	-0,003257	-0,003223	0,155485	-5,947647
2591,417725	-0,003256	-0,003226	0,155485	-5,947647
2591,417725	-0,003257	-0,003223	0,155485	-5,966765
2591,417725	-0,003258	-0,003224	0,155485	-5,966765
2591,417725	-0,003258	-0,003222	0,155485	-5,985588
2591,417725	-0,003256	-0,003219	0,155485	-5,985588
2591,417725	-0,003259	-0,003224	0,155485	-6,005294
2591,417725	-0,003256	-0,003225	0,155485	-6,005294
2591,417725	-0,003256	-0,003225	0,155485	-6,023824
2591,417725	-0,003258	-0,003225	0,155485	-6,023824
2612,232422	-0,003254	-0,003222	0,156734	-6,043824
2612,232422	-0,003257	-0,003225	0,156734	-6,043824
2601,824951	-0,003257	-0,003224	0,156109	-6,063235
2601,824951	-0,003257	-0,003224	0,156109	-6,063235
2622,639648	-0,003256	-0,003226	0,157358	-6,082647
2622,639648	-0,003256	-0,003223	0,157358	-6,082647
2601,824951	-0,003256	-0,003223	0,156109	-6,102941
2601,824951	-0,003256	-0,003224	0,156109	-6,102941
2612,232422	-0,003256	-0,003224	0,156734	-6,121176
2612,232422	-0,003258	-0,003223	0,156734	-6,140294
2612,232422	-0,003256	-0,003225	0,156734	-6,140294
2612,232422	-0,003253	-0,003223	0,156734	-6,159412
2643,454346	-0,003253	-0,003223	0,158607	-6,159412
2633,046875	-0,003257	-0,003225	0,157983	-6,178823
2633,046875	-0,003258	-0,003224	0,157983	-6,178823
2622,639648	-0,003258	-0,003224	0,157358	-6,197353
2622,639648	-0,003259	-0,003224	0,157358	-6,197353
2633,046875	-0,003258	-0,003224	0,157983	-6,216765
2633,046875	-0,003256	-0,003225	0,157983	-6,216765
2653,861572	-0,003257	-0,003223	0,159232	-6,236176
2653,861572	-0,003253	-0,003223	0,159232	-6,236176
2643,454346	-0,003258	-0,003224	0,158607	-6,255588
2643,454346	-0,003258	-0,003224	0,158607	-6,255588
2643,454346	-0,003256	-0,003223	0,158607	-6,274706
2643,454346	-0,003258	-0,003222	0,158607	-6,274706
2633,046875	-0,003252	-0,003223	0,157983	-6,293235
2633,046875	-0,003257	-0,003223	0,157983	-6,293235
2653,861572	-0,003258	-0,003223	0,159232	-6,312941
2653,861572	-0,003256	-0,003224	0,159232	-6,312941
2653,861572	-0,003254	-0,003223	0,159232	-6,332353
2653,861572	-0,003257	-0,003224	0,159232	-6,332353
2653,861572	-0,003257	-0,003224	0,159232	-6,352647
2653,861572	-0,003257	-0,003221	0,159232	-6,352647
2653,861572	-0,003254	-0,003223	0,159232	-6,371176
2653,861572	-0,003257	-0,003224	0,159232	-6,390294
2685,083496	-0,003257	-0,003223	0,161105	-6,390294
2685,083496	-0,003256	-0,003225	0,161105	-6,409118
2685,083496	-0,003257	-0,003223	0,161105	-6,409118
2653,861572	-0,003256	-0,003223	0,159232	-6,428236
2653,861572	-0,003257	-0,003224	0,159232	-6,428236
2674,676025	-0,003256	-0,003224	0,160481	-6,447647
2674,676025	-0,003259	-0,003224	0,160481	-6,447647
2653,861572	-0,003258	-0,003226	0,159232	-6,466177
2653,861572	-0,003256	-0,003225	0,159232	-6,466177
2664,268799	-0,003256	-0,003224	0,159856	-6,485588
2664,268799	-0,003257	-0,003224	0,159856	-6,485588
2664,268799	-0,003258	-0,003223	0,159856	-6,504706
2664,268799	-0,003259	-0,003223	0,159856	-6,504706
2674,676025	-0,003257	-0,003226	0,160481	-6,523824
2674,676025	-0,003258	-0,003224	0,160481	-6,523824
2685,083496	-0,003256	-0,003224	0,161105	-6,543235
2685,083496	-0,003258	-0,003223	0,161105	-6,543235
2685,083496	-0,003257	-0,003223	0,161105	-6,563529
2685,083496	-0,003258	-0,003225	0,161105	-6,563529
2695,490723	-0,003257	-0,003223	0,161729	-6,582647
2695,490723	-0,003257	-0,003225	0,161729	-6,582647
2674,676025	-0,003257	-0,003223	0,160481	-6,60147
2674,676025	-0,003257	-0,003223	0,160481	-6,60147
2664,268799	-0,003256	-0,003226	0,159856	-6,620883
2664,268799	-0,003256	-0,003224	0,159856	-6,639706
2685,083496	-0,003258	-0,003224	0,161105	-6,639706
2685,083496	-0,003252	-0,003223	0,161105	-6,658529
2685,083496	-0,003258	-0,003223	0,161105	-6,658529
2685,083496	-0,003256	-0,003226	0,161105	-6,677941
2685,083496	-0,003256	-0,003225	0,161105	-6,677941
2664,268799	-0,003258	-0,003223	0,159856	-6,697059
2664,268799	-0,003258	-0,003224	0,159856	-6,697059
2664,268799	-0,003256	-0,003224	0,159856	-6,716177
2664,268799	-0,003257	-0,003228	0,159856	-6,716177
2674,676025	-0,003256	-0,003222	0,160481	-6,735588
2674,676025	-0,003253	-0,003222	0,160481	-6,735588
2685,083496	-0,003256	-0,003226	0,161105	-6,755
2685,083496	-0,003254	-0,003225	0,161105	-6,755
2685,083496	-0,003256	-0,003225	0,161105	-6,77353
2685,083496	-0,003256	-0,003224	0,161105	-6,77353
2695,490723	-0,003257	-0,003222	0,161729	-6,792647
2695,490723	-0,003257	-0,003225	0,161729	-6,792647
1717,204468	-0,003256	-0,003224	0,103032	-6,813235
1717,204468	-0,003256	-0,003223	0,103032	-6,813235
624,437988	-0,003256	-0,003223	0,037466	-6,832353
624,437988	-0,003256	-0,003222	0,037466	-6,832353
41,6292	-0,003254	-0,003225	0,002498	-6,85147
41,6292	-0,003257	-0,003223	0,002498	-6,85147
-41,6292	-0,003258	-0,003224	-0,002498	-6,870883
-41,6292	-0,003257	-0,003222	-0,002498	-6,889706
-52,036499	-0,003257	-0,003223	-0,003122	-6,889706
-52,036499	-0,003257	-0,003223	-0,003122	-6,909118
-52,036499	-0,003257	-0,003223	-0,003122	-6,909118
-52,036499	-0,003256	-0,003222	-0,003122	-6,928529
-41,6292	-0,003256	-0,003223	-0,002498	-6,928529
-20,8146	-0,003254	-0,003223	-0,001249	-6,947353
-20,8146	-0,003257	-0,003224	-0,001249	-6,947353
-41,6292	-0,003257	-0,003222	-0,002498	-6,965882
-41,6292	-0,003256	-0,003221	-0,002498	-6,965882
-62,443802	-0,003256	-0,003223	-0,003747	-6,985
-62,443802	-0,003258	-0,003224	-0,003747	-6,985
-41,6292	-0,003259	-0,003223	-0,002498	-7,004412
-41,6292	-0,003256	-0,003224	-0,002498	-7,004412
-31,221901	-0,003256	-0,003224	-0,001873	-7,027941
-31,221901	-0,003254	-0,003224	-0,001873	-7,027941
-41,6292	-0,003254	-0,003225	-0,002498	-7,046176
-41,6292	-0,003258	-0,003224	-0,002498	-7,046176
-62,443802	-0,003258	-0,003224	-0,003747	-7,065
-62,443802	-0,003254	-0,003223	-0,003747	-7,065
-52,036499	-0,003254	-0,003223	-0,003122	-7,084706
-52,036499	-0,003258	-0,003224	-0,003122	-7,084706
-41,6292	-0,003258	-0,003224	-0,002498	-7,103235
-41,6292	-0,003257	-0,003224	-0,002498	-7,103235
-72,851097	-0,003257	-0,003224	-0,004371	-7,122647
-72,851097	-0,00326	-0,003224	-0,004371	-7,122647
-52,036499	-0,003257	-0,003223	-0,003122	-7,122059
-52,036499	-0,003256	-0,003224	-0,003122	-7,122059
-52,036499	-0,003256	-0,003223	-0,003122	-7,122059
-52,036499	-0,003258	-0,003224	-0,003122	-7,122059
-41,6292	-0,003258	-0,003224	-0,002498	-7,122059
-41,6292	-0,003254	-0,003223	-0,002498	-7,122059
-62,443802	-0,003258	-0,003223	-0,003747	-7,122059
-62,443802	-0,003257	-0,003221	-0,003747	-7,122059
-52,036499	-0,003257	-0,003224	-0,003122	-7,122059
-52,036499	-0,00326	-0,003225	-0,003122	-7,122059