## Feuille1
Mesure effectuee le 24/03/2014 a 15:56
frequence 100 millisecond multiple
section 0,06mm2
vitesse 0,1mm/s

OPERATEUR:

gain force	gain longi	fact J longi	gain J trans	fact J trans	section mm²
-0,002	0,1	2,09	0,1	2,09	0,06

contrainte MPa	def longi	def trans	Force en kN	Position
-41,6292	-0,003256	-0,003223	-0,002498	0
-41,6292	-0,003256	-0,003223	-0,002498	0
-41,6292	-0,003256	-0,003223	-0,002498	0
-41,6292	-0,003257	-0,003223	-0,002498	0
-41,6292	-0,003258	-0,003224	-0,002498	0
-20,8146	-0,00326	-0,003223	-0,001249	0
-20,8146	-0,003258	-0,003222	-0,001249	0
-41,6292	-0,003258	-0,003222	-0,002498	0
-41,6292	-0,003256	-0,003223	-0,002498	0
-62,443802	-0,003258	-0,003225	-0,003747	0
-62,443802	-0,003257	-0,003226	-0,003747	0
-62,443802	-0,003257	-0,003224	-0,003747	0
-52,036499	-0,003256	-0,003223	-0,003122	0
-62,443802	-0,003256	-0,003223	-0,003747	0
-62,443802	-0,003257	-0,003225	-0,003747	0
-52,036499	-0,003258	-0,003224	-0,003122	0
-52,036499	-0,003258	-0,003222	-0,003122	0
-52,036499	-0,003256	-0,003223	-0,003122	0
-52,036499	-0,003257	-0,003226	-0,003122	0
-31,221901	-0,003254	-0,003225	-0,001873	0
-31,221901	-0,003256	-0,003225	-0,001873	0
-31,221901	-0,003257	-0,003225	-0,001873	0
-31,221901	-0,003257	-0,003225	-0,001873	0
-41,6292	-0,003259	-0,003224	-0,002498	0
-41,6292	-0,003257	-0,003225	-0,002498	0
-41,6292	-0,003257	-0,003224	-0,002498	0
-41,6292	-0,003257	-0,003223	-0,002498	0
-20,8146	-0,003257	-0,003223	-0,001249	-0,000294
-20,8146	-0,003256	-0,003223	-0,001249	-0,000294
-41,6292	-0,003256	-0,003223	-0,002498	-0,022353
-41,6292	-0,003253	-0,003223	-0,002498	-0,022353
-41,6292	-0,003256	-0,003223	-0,002498	-0,042353
-41,6292	-0,003257	-0,003224	-0,002498	-0,042353
-52,036499	-0,003256	-0,003228	-0,003122	-0,062647
-52,036499	-0,003256	-0,003225	-0,003122	-0,062647
-41,6292	-0,003256	-0,003222	-0,002498	-0,082941
-41,6292	-0,003256	-0,003225	-0,002498	-0,082941
-52,036499	-0,003256	-0,003225	-0,003122	-0,102647
-52,036499	-0,003259	-0,003224	-0,003122	-0,102647
-41,6292	-0,003259	-0,003224	-0,002498	-0,122941
-41,6292	-0,003257	-0,003223	-0,002498	-0,122941
-52,036499	-0,003256	-0,003223	-0,003122	-0,142353
-52,036499	-0,003256	-0,003223	-0,003122	-0,142353
-52,036499	-0,003259	-0,003224	-0,003122	-0,162647
-52,036499	-0,003257	-0,003223	-0,003122	-0,162647
-41,6292	-0,003256	-0,003224	-0,002498	-0,182353
-41,6292	-0,003258	-0,003224	-0,002498	-0,182353
-52,036499	-0,003258	-0,003224	-0,003122	-0,201765
-52,036499	-0,003257	-0,003224	-0,003122	-0,201765
-41,6292	-0,003257	-0,003222	-0,002498	-0,222353
-41,6292	-0,003258	-0,003223	-0,002498	-0,222353
-41,6292	-0,003258	-0,003225	-0,002498	-0,242353
-41,6292	-0,003257	-0,003224	-0,002498	-0,242353
-41,6292	-0,003254	-0,003225	-0,002498	-0,262353
-41,6292	-0,003257	-0,003224	-0,002498	-0,262353
-31,221901	-0,003257	-0,003223	-0,001873	-0,282647
-31,221901	-0,003257	-0,003223	-0,001873	-0,282647
-41,6292	-0,003254	-0,003223	-0,002498	-0,302353
-41,6292	-0,003256	-0,003225	-0,002498	-0,302353
-31,221901	-0,003256	-0,003224	-0,001873	-0,322353
-31,221901	-0,003258	-0,003223	-0,001873	-0,322353
-41,6292	-0,003258	-0,003223	-0,002498	-0,342059
-41,6292	-0,003256	-0,003222	-0,002498	-0,342059
-31,221901	-0,003254	-0,003224	-0,001873	-0,362353
-31,221901	-0,003258	-0,003225	-0,001873	-0,362353
-20,8146	-0,003254	-0,003224	-0,001249	-0,382059
-20,8146	-0,003256	-0,003222	-0,001249	-0,382059
-10,4073	-0,003257	-0,003223	-0,000624	-0,402059
-10,4073	-0,003257	-0,003223	-0,000624	-0,402059
-10,4073	-0,003256	-0,003223	-0,000624	-0,422353
-10,4073	-0,003258	-0,003223	-0,000624	-0,422353
-20,8146	-0,003257	-0,003225	-0,001249	-0,442059
-20,8146	-0,003257	-0,003224	-0,001249	-0,442059
-10,4073	-0,003257	-0,003223	-0,000624	-0,462353
-10,4073	-0,003258	-0,003224	-0,000624	-0,462353
10,4073	-0,003258	-0,003224	0,000624	-0,482647
10,4073	-0,003259	-0,003225	0,000624	-0,482647
31,221901	-0,003257	-0,003219	0,001873	-0,502647
31,221901	-0,003256	-0,003224	0,001873	-0,502647
41,6292	-0,003256	-0,003224	0,002498	-0,522059
41,6292	-0,003257	-0,003224	0,002498	-0,522059
52,036499	-0,003257	-0,003224	0,003122	-0,542353
52,036499	-0,003257	-0,003224	0,003122	-0,542353
62,443802	-0,00326	-0,003224	0,003747	-0,562059
62,443802	-0,003258	-0,003224	0,003747	-0,562059
52,036499	-0,003254	-0,003223	0,003122	-0,582353
52,036499	-0,003257	-0,003224	0,003122	-0,582353
62,443802	-0,003257	-0,003224	0,003747	-0,603235
62,443802	-0,003258	-0,003225	0,003747	-0,603235
83,2584	-0,003257	-0,003225	0,004996	-0,622059
83,2584	-0,003258	-0,003224	0,004996	-0,622059
104,072998	-0,003259	-0,003228	0,006244	-0,642353
104,072998	-0,003256	-0,003224	0,006244	-0,642353
93,665703	-0,003258	-0,003224	0,00562	-0,662353
93,665703	-0,003257	-0,003224	0,00562	-0,662353
114,480301	-0,003258	-0,003229	0,006869	-0,681765
114,480301	-0,003257	-0,003222	0,006869	-0,681765
114,480301	-0,003257	-0,003225	0,006869	-0,701765
114,480301	-0,003257	-0,003226	0,006869	-0,701765
156,109497	-0,003256	-0,003218	0,009367	-0,722353
156,109497	-0,003254	-0,003225	0,009367	-0,722353
135,294907	-0,003254	-0,003225	0,008118	-0,741765
135,294907	-0,003257	-0,003223	0,008118	-0,741765
145,702194	-0,003257	-0,003223	0,008742	-0,762059
145,702194	-0,003253	-0,003225	0,008742	-0,762059
135,294907	-0,003256	-0,003225	0,008118	-0,782059
135,294907	-0,003254	-0,003223	0,008118	-0,782059
145,702194	-0,003257	-0,003223	0,008742	-0,801765
145,702194	-0,003257	-0,003224	0,008742	-0,801765
176,924103	-0,003257	-0,003224	0,010615	-0,822353
176,924103	-0,003257	-0,003224	0,010615	-0,822353
166,5168	-0,003256	-0,003222	0,009991	-0,841765
166,5168	-0,003256	-0,003225	0,009991	-0,841765
187,331406	-0,003254	-0,003223	0,01124	-0,862059
187,331406	-0,003257	-0,003223	0,01124	-0,862059
176,924103	-0,003256	-0,003222	0,010615	-0,882059
176,924103	-0,00326	-0,003225	0,010615	-0,882059
197,738708	-0,003256	-0,003228	0,011864	-0,902647
197,738708	-0,003256	-0,003222	0,011864	-0,902647
197,738708	-0,003256	-0,003224	0,011864	-0,922059
197,738708	-0,003257	-0,003223	0,011864	-0,922059
197,738708	-0,003258	-0,003226	0,011864	-0,941765
197,738708	-0,003258	-0,003223	0,011864	-0,941765
228,960602	-0,003257	-0,003225	0,013738	-0,962353
228,960602	-0,003254	-0,003224	0,013738	-0,962353
228,960602	-0,003256	-0,003223	0,013738	-0,982353
228,960602	-0,003257	-0,003225	0,013738	-0,982353
249,775208	-0,003258	-0,003224	0,014987	-1,001471
249,775208	-0,003257	-0,003223	0,014987	-1,001471
260,182495	-0,003254	-0,003222	0,015611	-1,022059
260,182495	-0,003256	-0,003224	0,015611	-1,022059
249,775208	-0,003258	-0,003224	0,014987	-1,042059
249,775208	-0,003256	-0,003225	0,014987	-1,042059
291,404388	-0,003256	-0,003224	0,017484	-1,061765
291,404388	-0,003257	-0,003223	0,017484	-1,061765
291,404388	-0,003259	-0,003223	0,017484	-1,082059
291,404388	-0,003256	-0,003223	0,017484	-1,082059
270,589813	-0,003256	-0,003223	0,016235	-1,101471
270,589813	-0,003258	-0,003223	0,016235	-1,101471
280,997101	-0,003258	-0,003223	0,01686	-1,121765
280,997101	-0,003257	-0,003224	0,01686	-1,121765
322,626312	-0,003257	-0,003224	0,019358	-1,142059
322,626312	-0,003256	-0,003225	0,019358	-1,142059
301,811707	-0,003256	-0,003221	0,018109	-1,161765
301,811707	-0,003257	-0,003224	0,018109	-1,161765
301,811707	-0,003258	-0,003224	0,018109	-1,181765
301,811707	-0,003253	-0,003225	0,018109	-1,181765
343,440918	-0,003256	-0,003224	0,020606	-1,202059
343,440918	-0,003258	-0,003225	0,020606	-1,202059
353,848206	-0,003258	-0,003223	0,021231	-1,221765
353,848206	-0,003256	-0,003224	0,021231	-1,221765
364,255493	-0,003259	-0,003224	0,021855	-1,242059
364,255493	-0,003256	-0,003224	0,021855	-1,242059
364,255493	-0,003257	-0,003225	0,021855	-1,261471
364,255493	-0,003256	-0,003224	0,021855	-1,261471
385,070099	-0,003256	-0,003224	0,023104	-1,281765
385,070099	-0,003254	-0,003223	0,023104	-1,281765
385,070099	-0,003256	-0,003223	0,023104	-1,301765
385,070099	-0,003257	-0,003224	0,023104	-1,301765
405,884705	-0,003258	-0,003224	0,024353	-1,319118
405,884705	-0,003258	-0,003222	0,024353	-1,319118
405,884705	-0,003257	-0,003223	0,024353	-1,338529
405,884705	-0,003256	-0,003225	0,024353	-1,357059
405,884705	-0,003256	-0,003228	0,024353	-1,357059
405,884705	-0,003258	-0,003224	0,024353	-1,376471
405,884705	-0,003258	-0,003224	0,024353	-1,376471
437,106598	-0,003258	-0,003224	0,026226	-1,395882
437,106598	-0,003256	-0,003223	0,026226	-1,395882
437,106598	-0,003256	-0,003223	0,026226	-1,414706
437,106598	-0,003257	-0,003226	0,026226	-1,414706
447,513916	-0,003257	-0,003226	0,026851	-1,434412
447,513916	-0,003256	-0,003223	0,026851	-1,434412
457,921204	-0,003257	-0,003224	0,027475	-1,453235
457,921204	-0,003258	-0,003223	0,027475	-1,453235
468,328491	-0,003258	-0,003223	0,0281	-1,472353
468,328491	-0,003257	-0,003224	0,0281	-1,472353
489,143097	-0,003257	-0,003224	0,029349	-1,491765
489,143097	-0,003259	-0,003223	0,029349	-1,491765
499,550415	-0,003257	-0,003224	0,029973	-1,511765
499,550415	-0,003259	-0,003223	0,029973	-1,511765
499,550415	-0,003253	-0,003219	0,029973	-1,531471
499,550415	-0,003257	-0,003223	0,029973	-1,531471
499,550415	-0,003257	-0,003223	0,029973	-1,551176
499,550415	-0,003256	-0,003225	0,029973	-1,551176
499,550415	-0,003256	-0,003221	0,029973	-1,571471
499,550415	-0,003256	-0,003223	0,029973	-1,571471
520,36499	-0,003256	-0,003224	0,031222	-1,591471
520,36499	-0,003256	-0,003224	0,031222	-1,591471
541,179626	-0,003257	-0,003224	0,032471	-1,611765
541,179626	-0,003257	-0,003225	0,032471	-1,611765
530,772278	-0,003256	-0,003222	0,031846	-1,632059
530,772278	-0,003257	-0,003224	0,031846	-1,632059
509,957703	-0,003257	-0,003224	0,030597	-1,651176
509,957703	-0,003254	-0,003223	0,030597	-1,651176
582,808777	-0,003256	-0,003225	0,034969	-1,671471
582,808777	-0,003256	-0,003223	0,034969	-1,671471
561,994202	-0,003256	-0,003222	0,03372	-1,691176
561,994202	-0,003256	-0,003224	0,03372	-1,691176
603,623413	-0,003258	-0,003222	0,036217	-1,711471
603,623413	-0,003256	-0,003223	0,036217	-1,711471
582,808777	-0,003257	-0,003222	0,034969	-1,731765
582,808777	-0,003256	-0,003226	0,034969	-1,731765
603,623413	-0,003256	-0,003226	0,036217	-1,751176
603,623413	-0,003254	-0,003223	0,036217	-1,751176
603,623413	-0,003254	-0,003223	0,036217	-1,771471
603,623413	-0,003257	-0,003225	0,036217	-1,771471
634,845276	-0,003257	-0,003225	0,038091	-1,791471
634,845276	-0,003254	-0,003224	0,038091	-1,791471
666,0672	-0,003253	-0,003223	0,039964	-1,811765
666,0672	-0,003253	-0,003222	0,039964	-1,811765
645,252625	-0,003256	-0,003224	0,038715	-1,831765
645,252625	-0,003254	-0,003224	0,038715	-1,831765
645,252625	-0,003254	-0,003224	0,038715	-1,851177
645,252625	-0,003256	-0,003223	0,038715	-1,851177
676,474487	-0,003256	-0,003223	0,040588	-1,871471
676,474487	-0,003258	-0,003223	0,040588	-1,871471
676,474487	-0,003257	-0,003222	0,040588	-1,890882
676,474487	-0,003257	-0,003224	0,040588	-1,890882
676,474487	-0,003253	-0,003223	0,040588	-1,911471
676,474487	-0,003256	-0,003223	0,040588	-1,911471
686,881836	-0,003258	-0,003223	0,041213	-1,931765
686,881836	-0,003256	-0,003224	0,041213	-1,931765
707,696411	-0,003259	-0,003223	0,042462	-1,951471
707,696411	-0,003258	-0,003223	0,042462	-1,951471
686,881836	-0,003256	-0,003224	0,041213	-1,971471
686,881836	-0,003254	-0,003225	0,041213	-1,971471
686,881836	-0,003258	-0,003223	0,041213	-1,991176
686,881836	-0,003254	-0,003222	0,041213	-1,991176
718,103699	-0,003257	-0,003223	0,043086	-2,011177
718,103699	-0,003256	-0,003222	0,043086	-2,011177
718,103699	-0,003257	-0,003223	0,043086	-2,031177
718,103699	-0,003256	-0,003223	0,043086	-2,031177
728,510986	-0,003257	-0,003221	0,043711	-2,051177
728,510986	-0,003258	-0,003224	0,043711	-2,051177
759,73291	-0,003256	-0,003223	0,045584	-2,070882
759,73291	-0,003256	-0,003223	0,045584	-2,070882
780,547485	-0,003257	-0,003225	0,046833	-2,091177
780,547485	-0,003256	-0,003222	0,046833	-2,091177
780,547485	-0,003254	-0,003222	0,046833	-2,111765
780,547485	-0,003257	-0,003222	0,046833	-2,111765
780,547485	-0,003257	-0,003226	0,046833	-2,131471
780,547485	-0,003253	-0,003222	0,046833	-2,131471
770,140198	-0,003254	-0,003225	0,046208	-2,151176
770,140198	-0,003258	-0,003226	0,046208	-2,151176
780,547485	-0,003258	-0,003226	0,046833	-2,170882
780,547485	-0,003258	-0,003224	0,046833	-2,170882
801,362122	-0,003259	-0,003223	0,048082	-2,190882
801,362122	-0,003258	-0,003224	0,048082	-2,190882
822,176697	-0,003256	-0,003224	0,049331	-2,211176
822,176697	-0,003256	-0,003225	0,049331	-2,211176
801,362122	-0,003256	-0,003223	0,048082	-2,231471
801,362122	-0,003256	-0,003223	0,048082	-2,231471
811,769409	-0,003259	-0,003223	0,048706	-2,251176
811,769409	-0,003256	-0,003224	0,048706	-2,251176
822,176697	-0,003256	-0,003222	0,049331	-2,271177
822,176697	-0,003257	-0,003223	0,049331	-2,271177
842,991333	-0,003257	-0,003222	0,050579	-2,291471
842,991333	-0,003257	-0,003224	0,050579	-2,291471
874,213196	-0,003258	-0,003223	0,052453	-2,311177
874,213196	-0,003256	-0,003225	0,052453	-2,311177
863,805908	-0,003258	-0,003222	0,051828	-2,331177
863,805908	-0,003257	-0,003223	0,051828	-2,331177
863,805908	-0,003256	-0,003224	0,051828	-2,351177
863,805908	-0,003256	-0,003225	0,051828	-2,351177
895,027832	-0,003258	-0,003224	0,053702	-2,371176
895,027832	-0,003258	-0,003224	0,053702	-2,371176
884,620483	-0,003256	-0,003225	0,053077	-2,390882
884,620483	-0,003254	-0,003224	0,053077	-2,390882
895,027832	-0,003256	-0,003223	0,053702	-2,411176
895,027832	-0,003254	-0,003225	0,053702	-2,411176
926,249695	-0,003254	-0,003225	0,055575	-2,430882
926,249695	-0,003257	-0,003223	0,055575	-2,430882
915,842407	-0,003257	-0,003223	0,054951	-2,451176
915,842407	-0,003256	-0,003225	0,054951	-2,451176
936,656982	-0,003258	-0,003222	0,056199	-2,470882
936,656982	-0,003254	-0,003223	0,056199	-2,470882
957,471619	-0,003257	-0,003223	0,057448	-2,491471
957,471619	-0,003258	-0,003223	0,057448	-2,491471
936,656982	-0,003256	-0,003222	0,056199	-2,511177
936,656982	-0,003256	-0,003224	0,056199	-2,511177
936,656982	-0,003257	-0,003223	0,056199	-2,530588
936,656982	-0,003256	-0,003223	0,056199	-2,530588
936,656982	-0,003257	-0,003225	0,056199	-2,550294
936,656982	-0,003256	-0,003224	0,056199	-2,550294
988,693481	-0,003259	-0,003222	0,059322	-2,570882
988,693481	-0,003258	-0,003224	0,059322	-2,570882
988,693481	-0,003256	-0,003224	0,059322	-2,590882
988,693481	-0,003256	-0,003224	0,059322	-2,590882
999,10083	-0,003256	-0,003223	0,059946	-2,611176
999,10083	-0,003258	-0,003223	0,059946	-2,611176
999,10083	-0,003257	-0,003223	0,059946	-2,631176
999,10083	-0,003256	-0,003222	0,059946	-2,631176
999,10083	-0,003257	-0,003224	0,059946	-2,650882
999,10083	-0,003256	-0,003223	0,059946	-2,650882
1009,508118	-0,003256	-0,003226	0,06057	-2,671176
1009,508118	-0,003257	-0,003228	0,06057	-2,671176
1030,322754	-0,003258	-0,003224	0,061819	-2,690588
1030,322754	-0,003256	-0,003223	0,061819	-2,690588
1051,137329	-0,003257	-0,003225	0,063068	-2,711176
1051,137329	-0,003256	-0,003223	0,063068	-2,711176
1061,544556	-0,003257	-0,003223	0,063693	-2,730882
1061,544556	-0,003257	-0,003224	0,063693	-2,730882
1082,359253	-0,003256	-0,003224	0,064942	-2,750882
1082,359253	-0,003258	-0,003224	0,064942	-2,750882
1051,137329	-0,003257	-0,003223	0,063068	-2,770882
1051,137329	-0,003256	-0,003226	0,063068	-2,770882
1103,173828	-0,003256	-0,003226	0,06619	-2,791177
1103,173828	-0,003258	-0,003224	0,06619	-2,791177
1082,359253	-0,003257	-0,003225	0,064942	-2,811471
1082,359253	-0,003256	-0,003224	0,064942	-2,811471
1092,766479	-0,003256	-0,003226	0,065566	-2,83147
1092,766479	-0,003254	-0,003224	0,065566	-2,83147
1113,581055	-0,003257	-0,003224	0,066815	-2,850294
1113,581055	-0,003256	-0,003222	0,066815	-2,850294
1113,581055	-0,003261	-0,003225	0,066815	-2,870882
1113,581055	-0,003257	-0,003225	0,066815	-2,870882
1123,988403	-0,003256	-0,003223	0,067439	-2,890294
1123,988403	-0,003256	-0,003223	0,067439	-2,890294
1123,988403	-0,003256	-0,003224	0,067439	-2,910882
1123,988403	-0,003253	-0,003226	0,067439	-2,910882
1134,395752	-0,003257	-0,003226	0,068064	-2,930882
1134,395752	-0,003256	-0,003224	0,068064	-2,930882
1134,395752	-0,003256	-0,003223	0,068064	-2,950294
1134,395752	-0,003256	-0,003224	0,068064	-2,950294
1155,210327	-0,003256	-0,003224	0,069313	-2,970882
1155,210327	-0,003254	-0,003223	0,069313	-2,970882
1165,617554	-0,003254	-0,003223	0,069937	-2,990588
1165,617554	-0,003256	-0,003225	0,069937	-2,990588
1165,617554	-0,003259	-0,003226	0,069937	-3,010588
1165,617554	-0,003256	-0,003223	0,069937	-3,010588
1186,432251	-0,003257	-0,003224	0,071186	-3,030588
1186,432251	-0,003254	-0,003223	0,071186	-3,030588
1165,617554	-0,003254	-0,003223	0,069937	-3,050588
1165,617554	-0,003252	-0,003225	0,069937	-3,050588
1186,432251	-0,003252	-0,003225	0,071186	-3,070588
1186,432251	-0,003256	-0,003224	0,071186	-3,070588
1196,839478	-0,003253	-0,003223	0,07181	-3,090588
1196,839478	-0,003256	-0,003222	0,07181	-3,090588
1228,061401	-0,003256	-0,003223	0,073684	-3,110294
1228,061401	-0,003254	-0,003224	0,073684	-3,110294
1196,839478	-0,003256	-0,003222	0,07181	-3,130588
1196,839478	-0,003256	-0,003223	0,07181	-3,130588
1228,061401	-0,003256	-0,003224	0,073684	-3,150588
1228,061401	-0,003256	-0,003223	0,073684	-3,150588
1228,061401	-0,003256	-0,003223	0,073684	-3,170588
1228,061401	-0,003258	-0,003222	0,073684	-3,170588
1238,46875	-0,003257	-0,003224	0,074308	-3,190588
1238,46875	-0,003258	-0,003223	0,074308	-3,190588
1259,283325	-0,003258	-0,003224	0,075557	-3,21
1259,283325	-0,003257	-0,003223	0,075557	-3,21
1269,690552	-0,003256	-0,003223	0,076181	-3,230588
1269,690552	-0,003256	-0,003224	0,076181	-3,230588
1280,0979	-0,003254	-0,003226	0,076806	-3,25
1280,0979	-0,003256	-0,003223	0,076806	-3,25
1300,912476	-0,003257	-0,003226	0,078055	-3,270294
1300,912476	-0,003257	-0,003225	0,078055	-3,270294
1280,0979	-0,003258	-0,003223	0,076806	-3,290588
1280,0979	-0,003258	-0,003223	0,076806	-3,290588
1311,319824	-0,003258	-0,003224	0,078679	-3,310294
1311,319824	-0,003257	-0,003225	0,078679	-3,310294
1311,319824	-0,003259	-0,003225	0,078679	-3,330588
1311,319824	-0,003258	-0,003223	0,078679	-3,330588
1332,134399	-0,003257	-0,003225	0,079928	-3,350294
1332,134399	-0,003256	-0,003225	0,079928	-3,350294
1321,727173	-0,003254	-0,003223	0,079304	-3,370294
1321,727173	-0,003259	-0,003223	0,079304	-3,370294
1332,134399	-0,003259	-0,003223	0,079928	-3,390294
1332,134399	-0,003259	-0,003225	0,079928	-3,390294
1352,948975	-0,003254	-0,003224	0,081177	-3,410588
1352,948975	-0,003258	-0,003223	0,081177	-3,410588
1373,763672	-0,003257	-0,003224	0,082426	-3,430588
1373,763672	-0,003257	-0,003224	0,082426	-3,430588
1363,356323	-0,003257	-0,003224	0,081801	-3,450294
1363,356323	-0,003254	-0,003221	0,081801	-3,450294
1384,170898	-0,003258	-0,003223	0,08305	-3,470294
1384,170898	-0,003258	-0,003224	0,08305	-3,470294
1404,985474	-0,003257	-0,003223	0,084299	-3,490588
1404,985474	-0,003257	-0,003223	0,084299	-3,490588
1404,985474	-0,003256	-0,003223	0,084299	-3,510294
1404,985474	-0,003256	-0,003222	0,084299	-3,510294
1394,578247	-0,003256	-0,003223	0,083675	-3,530294
1394,578247	-0,003259	-0,003226	0,083675	-3,530294
1436,207397	-0,003258	-0,003225	0,086172	-3,550294
1436,207397	-0,003256	-0,003224	0,086172	-3,550294
1415,392822	-0,003257	-0,003223	0,084924	-3,57
1415,392822	-0,003257	-0,003222	0,084924	-3,57
1436,207397	-0,003257	-0,003225	0,086172	-3,590294
1436,207397	-0,003257	-0,003225	0,086172	-3,590294
1436,207397	-0,003257	-0,003223	0,086172	-3,610294
1436,207397	-0,003257	-0,003225	0,086172	-3,610294
1457,021973	-0,003258	-0,003225	0,087421	-3,630294
1457,021973	-0,003257	-0,003224	0,087421	-3,630294
1488,243896	-0,003256	-0,003222	0,089295	-3,65
1488,243896	-0,003254	-0,003222	0,089295	-3,65
1477,83667	-0,003257	-0,003226	0,08867	-3,67
1477,83667	-0,003254	-0,003225	0,08867	-3,67
1477,83667	-0,003257	-0,003224	0,08867	-3,690294
1477,83667	-0,003256	-0,003224	0,08867	-3,690294
1498,651245	-0,003257	-0,003224	0,089919	-3,71
1498,651245	-0,003257	-0,003225	0,089919	-3,71
1488,243896	-0,003257	-0,003223	0,089295	-3,730294
1488,243896	-0,003254	-0,003222	0,089295	-3,730294
1519,46582	-0,003253	-0,003225	0,091168	-3,75
1519,46582	-0,003258	-0,003223	0,091168	-3,75
1509,058472	-0,003258	-0,003223	0,090544	-3,769706
1509,058472	-0,003256	-0,003224	0,090544	-3,769706
1529,873169	-0,003256	-0,003224	0,091792	-3,79
1529,873169	-0,00326	-0,003223	0,091792	-3,79
1540,280396	-0,003256	-0,003223	0,092417	-3,810294
1540,280396	-0,003257	-0,003225	0,092417	-3,810294
1540,280396	-0,003258	-0,003224	0,092417	-3,830588
1540,280396	-0,003257	-0,003222	0,092417	-3,830588
1550,687744	-0,003254	-0,003224	0,093041	-3,849706
1550,687744	-0,003257	-0,003223	0,093041	-3,849706
1581,909668	-0,003259	-0,003225	0,094915	-3,87
1581,909668	-0,003256	-0,003224	0,094915	-3,87
1571,502319	-0,003257	-0,003223	0,09429	-3,889412
1571,502319	-0,003256	-0,003223	0,09429	-3,889412
1571,502319	-0,003256	-0,003223	0,09429	-3,91
1571,502319	-0,003256	-0,003223	0,09429	-3,91
1592,316895	-0,003256	-0,003223	0,095539	-3,930294
1592,316895	-0,003254	-0,003223	0,095539	-3,930294
1602,724243	-0,003258	-0,003223	0,096163	-3,949706
1602,724243	-0,003256	-0,003223	0,096163	-3,949706
1613,13147	-0,003256	-0,003225	0,096788	-3,970294
1613,13147	-0,003258	-0,003223	0,096788	-3,970294
1633,946167	-0,003258	-0,003223	0,098037	-3,99
1633,946167	-0,003258	-0,003224	0,098037	-3,99
1623,538818	-0,003259	-0,003223	0,097412	-4,01
1623,538818	-0,003258	-0,003224	0,097412	-4,01
1644,353394	-0,003256	-0,003223	0,098661	-4,030294
1644,353394	-0,003257	-0,003224	0,098661	-4,030294
1644,353394	-0,003256	-0,003224	0,098661	-4,049706
1644,353394	-0,003257	-0,003223	0,098661	-4,049706
1665,167969	-0,003257	-0,003224	0,09991	-4,069706
1665,167969	-0,003257	-0,003223	0,09991	-4,069706
1675,575317	-0,003258	-0,003224	0,100535	-4,089706
1675,575317	-0,003256	-0,003223	0,100535	-4,089706
1675,575317	-0,003254	-0,003223	0,100535	-4,110588
1675,575317	-0,003254	-0,003223	0,100535	-4,110588
1696,389893	-0,00326	-0,003226	0,101783	-4,13
1696,389893	-0,003256	-0,003228	0,101783	-4,13
1706,797241	-0,003257	-0,003226	0,102408	-4,150294
1706,797241	-0,003257	-0,003224	0,102408	-4,150294
1696,389893	-0,003257	-0,003224	0,101783	-4,169706
1696,389893	-0,003258	-0,003226	0,101783	-4,169706
1717,204468	-0,003257	-0,003223	0,103032	-4,19
1717,204468	-0,003256	-0,003224	0,103032	-4,19
1738,019165	-0,003256	-0,003221	0,104281	-4,209412
1738,019165	-0,003258	-0,003224	0,104281	-4,209412
1748,426392	-0,003257	-0,003226	0,104906	-4,230882
1748,426392	-0,003258	-0,003225	0,104906	-4,230882
1738,019165	-0,003254	-0,003224	0,104281	-4,25
1738,019165	-0,003256	-0,003224	0,104281	-4,25
1748,426392	-0,003257	-0,003223	0,104906	-4,269706
1748,426392	-0,003254	-0,003224	0,104906	-4,269706
1769,240967	-0,003254	-0,003224	0,106154	-4,290294
1769,240967	-0,003258	-0,003223	0,106154	-4,290294
1779,648315	-0,003257	-0,003224	0,106779	-4,311176
1779,648315	-0,003254	-0,003225	0,106779	-4,311176
1790,055664	-0,003254	-0,003225	0,107403	-4,330294
1790,055664	-0,003257	-0,003224	0,107403	-4,330294
1790,055664	-0,003258	-0,003222	0,107403	-4,35
1790,055664	-0,003259	-0,003223	0,107403	-4,35
1790,055664	-0,003256	-0,003224	0,107403	-4,369412
1790,055664	-0,003258	-0,003225	0,107403	-4,369412
1821,277466	-0,003256	-0,003221	0,109277	-4,388824
1821,277466	-0,003258	-0,003223	0,109277	-4,388824
1810,870239	-0,003256	-0,003224	0,108652	-4,409706
1810,870239	-0,003257	-0,003223	0,108652	-4,409706
1831,684814	-0,003254	-0,003223	0,109901	-4,427647
1831,684814	-0,003257	-0,003224	0,109901	-4,446764
1821,277466	-0,003254	-0,003223	0,109277	-4,446764
1821,277466	-0,003256	-0,003225	0,109277	-4,465882
1831,684814	-0,003254	-0,003223	0,109901	-4,465882
1831,684814	-0,003257	-0,003223	0,109901	-4,485294
1852,49939	-0,003258	-0,003222	0,11115	-4,485294
1852,49939	-0,003257	-0,003221	0,11115	-4,504412
1852,49939	-0,003259	-0,003223	0,11115	-4,504412
1852,49939	-0,003258	-0,003224	0,11115	-4,523235
1852,49939	-0,003258	-0,003224	0,11115	-4,523235
1894,128662	-0,003254	-0,003224	0,113648	-4,541765
1894,128662	-0,003254	-0,003224	0,113648	-4,541765
1873,313965	-0,003256	-0,003222	0,112399	-4,561176
1873,313965	-0,003257	-0,003223	0,112399	-4,561176
1904,535889	-0,003256	-0,003222	0,114272	-4,580588
1904,535889	-0,003256	-0,003223	0,114272	-4,580588
1894,128662	-0,003256	-0,003226	0,113648	-4,599412
1894,128662	-0,003257	-0,003223	0,113648	-4,599412
1894,128662	-0,003256	-0,003223	0,113648	-4,619118
1894,128662	-0,003257	-0,003225	0,113648	-4,619118
1914,943237	-0,003257	-0,003223	0,114897	-4,639118
1914,943237	-0,003257	-0,003224	0,114897	-4,639118
1925,350464	-0,003256	-0,003223	0,115521	-4,658529
1925,350464	-0,003254	-0,003221	0,115521	-4,658529
1925,350464	-0,003258	-0,003224	0,115521	-4,677353
1925,350464	-0,003256	-0,003223	0,115521	-4,677353
1956,572388	-0,003257	-0,003224	0,117394	-4,697059
1956,572388	-0,003258	-0,003223	0,117394	-4,715588
1966,979736	-0,00326	-0,003223	0,118019	-4,715588
1966,979736	-0,003256	-0,003224	0,118019	-4,734706
1956,572388	-0,003258	-0,003222	0,117394	-4,734706
1956,572388	-0,003257	-0,003222	0,117394	-4,754117
1956,572388	-0,003257	-0,003223	0,117394	-4,754117
1998,20166	-0,003257	-0,003224	0,119892	-4,773235
1998,20166	-0,003257	-0,003225	0,119892	-4,773235
1998,20166	-0,003256	-0,003223	0,119892	-4,792059
1998,20166	-0,003257	-0,003222	0,119892	-4,792059
1998,20166	-0,003256	-0,003224	0,119892	-4,811765
1998,20166	-0,003257	-0,003224	0,119892	-4,811765
2008,608887	-0,003257	-0,003225	0,120517	-4,830883
2008,608887	-0,003256	-0,003225	0,120517	-4,830883
2008,608887	-0,003254	-0,003226	0,120517	-4,85
2008,608887	-0,003257	-0,003224	0,120517	-4,85
2008,608887	-0,003253	-0,003225	0,120517	-4,868824
2008,608887	-0,003258	-0,003223	0,120517	-4,868824
2050,238037	-0,003257	-0,003224	0,123014	-4,888235
2050,238037	-0,003258	-0,003224	0,123014	-4,888235
2050,238037	-0,003257	-0,003224	0,123014	-4,908235
2050,238037	-0,003258	-0,003223	0,123014	-4,908235
2039,830811	-0,003256	-0,003224	0,12239	-4,928236
2039,830811	-0,003254	-0,003223	0,12239	-4,928236
2050,238037	-0,003258	-0,003225	0,123014	-4,949118
2050,238037	-0,003259	-0,003223	0,123014	-4,949118
2060,645508	-0,003256	-0,003224	0,123639	-4,968823
2060,645508	-0,003258	-0,003224	0,123639	-4,968823
2050,238037	-0,003257	-0,003223	0,123014	-4,988529
2050,238037	-0,003256	-0,003223	0,123014	-4,988529
2091,867432	-0,003257	-0,003224	0,125512	-5,007353
2091,867432	-0,003258	-0,003222	0,125512	-5,007353
2081,459961	-0,003256	-0,003225	0,124888	-5,026765
2081,459961	-0,003257	-0,003224	0,124888	-5,045294
2102,274658	-0,003258	-0,003223	0,126136	-5,045294
2102,274658	-0,003258	-0,003224	0,126136	-5,065
2112,681885	-0,003258	-0,003224	0,126761	-5,065
2112,681885	-0,003257	-0,003221	0,126761	-5,084412
2123,089111	-0,003258	-0,003225	0,127385	-5,084412
2123,089111	-0,003256	-0,003224	0,127385	-5,103529
2123,089111	-0,003256	-0,003222	0,127385	-5,103529
2112,681885	-0,003256	-0,003223	0,126761	-5,122353
2112,681885	-0,003258	-0,003224	0,126761	-5,122353
2143,903809	-0,003258	-0,003224	0,128634	-5,141765
2143,903809	-0,003257	-0,003224	0,128634	-5,141765
2143,903809	-0,003253	-0,003224	0,128634	-5,160588
2143,903809	-0,003256	-0,003225	0,128634	-5,160588
2154,311035	-0,003254	-0,003223	0,129259	-5,179706
2154,311035	-0,003256	-0,003223	0,129259	-5,179706
2154,311035	-0,003258	-0,003225	0,129259	-5,198823
2154,311035	-0,003256	-0,003223	0,129259	-5,198823
2164,718506	-0,003256	-0,003221	0,129883	-5,218529
2164,718506	-0,003256	-0,003222	0,129883	-5,218529
2185,532959	-0,003257	-0,003224	0,131132	-5,237941
2185,532959	-0,003257	-0,003224	0,131132	-5,237941
2195,94043	-0,003256	-0,003224	0,131756	-5,256765
2195,94043	-0,003257	-0,003222	0,131756	-5,276176
2206,347656	-0,003258	-0,003225	0,132381	-5,276176
2206,347656	-0,003259	-0,003221	0,132381	-5,295294
2216,754883	-0,003258	-0,003224	0,133005	-5,295294
2216,754883	-0,003256	-0,003223	0,133005	-5,314706
2216,754883	-0,003254	-0,003224	0,133005	-5,314706
2216,754883	-0,003256	-0,003223	0,133005	-5,333529
2216,754883	-0,003259	-0,003224	0,133005	-5,333529
2247,976807	-0,003257	-0,003223	0,134879	-5,352647
2247,976807	-0,003258	-0,003223	0,134879	-5,352647
2258,384033	-0,003257	-0,003225	0,135503	-5,371765
2258,384033	-0,003258	-0,003225	0,135503	-5,371765
2227,162109	-0,003257	-0,003224	0,13363	-5,390588
2227,162109	-0,003258	-0,003223	0,13363	-5,390588
2237,56958	-0,003254	-0,003223	0,134254	-5,41
2237,56958	-0,003254	-0,003224	0,134254	-5,41
2247,976807	-0,003258	-0,003223	0,134879	-5,429118
2247,976807	-0,003257	-0,003223	0,134879	-5,429118
2268,791504	-0,003254	-0,003225	0,136127	-5,448236
2268,791504	-0,003256	-0,003222	0,136127	-5,448236
2258,384033	-0,003257	-0,003225	0,135503	-5,468529
2258,384033	-0,003256	-0,003224	0,135503	-5,468529
2300,013428	-0,003257	-0,003224	0,138001	-5,487941
2300,013428	-0,003256	-0,003224	0,138001	-5,487941
2279,19873	-0,003258	-0,003223	0,136752	-5,507941
2279,19873	-0,003257	-0,003224	0,136752	-5,507941
2279,19873	-0,003257	-0,003224	0,136752	-5,526471
2279,19873	-0,003256	-0,003223	0,136752	-5,545294
2331,235107	-0,003256	-0,003223	0,139874	-5,545294
2331,235107	-0,003254	-0,003224	0,139874	-5,564117
2320,827881	-0,003254	-0,003224	0,13925	-5,564117
2331,235107	-0,003254	-0,003224	0,139874	-5,583235
2331,235107	-0,003257	-0,003223	0,139874	-5,583235
2331,235107	-0,003257	-0,003224	0,139874	-5,602647
2331,235107	-0,003257	-0,003224	0,139874	-5,602647
2331,235107	-0,003257	-0,003223	0,139874	-5,621765
2331,235107	-0,003259	-0,003225	0,139874	-5,621765
2372,864502	-0,003259	-0,003224	0,142372	-5,640588
2372,864502	-0,003259	-0,003223	0,142372	-5,640588
2352,049805	-0,00326	-0,003222	0,141123	-5,66
2352,049805	-0,003257	-0,003224	0,141123	-5,66
2352,049805	-0,003256	-0,003223	0,141123	-5,678823
2352,049805	-0,003258	-0,003223	0,141123	-5,678823
2352,049805	-0,003257	-0,003224	0,141123	-5,697941
2352,049805	-0,003259	-0,003224	0,141123	-5,697941
2372,864502	-0,003258	-0,003222	0,142372	-5,717941
2372,864502	-0,003254	-0,003223	0,142372	-5,717941
2383,271729	-0,003254	-0,003223	0,142996	-5,737647
2383,271729	-0,003254	-0,003225	0,142996	-5,737647
2383,271729	-0,003258	-0,003224	0,142996	-5,758235
2383,271729	-0,003258	-0,003224	0,142996	-5,758235
2393,678955	-0,003257	-0,003223	0,143621	-5,777941
2393,678955	-0,003258	-0,003225	0,143621	-5,777941
2372,864502	-0,003258	-0,003225	0,142372	-5,797941
2372,864502	-0,003258	-0,003223	0,142372	-5,797941
2424,900879	-0,003256	-0,003223	0,145494	-5,817647
2424,900879	-0,003257	-0,003222	0,145494	-5,817647
2404,086426	-0,003257	-0,003222	0,144245	-5,838823
2404,086426	-0,003256	-0,003224	0,144245	-5,838823
2404,086426	-0,003257	-0,003223	0,144245	-5,857647
2404,086426	-0,003256	-0,003221	0,144245	-5,857647
2414,493652	-0,003256	-0,003221	0,14487	-5,875882
2414,493652	-0,003257	-0,003223	0,14487	-5,894412
2414,493652	-0,003258	-0,003223	0,14487	-5,894412
2414,493652	-0,003254	-0,003225	0,14487	-5,913824
2435,308105	-0,003253	-0,003223	0,146118	-5,913824
2445,715576	-0,003256	-0,003223	0,146743	-5,932647
2445,715576	-0,003256	-0,003223	0,146743	-5,932647
2456,122803	-0,003257	-0,003225	0,147367	-5,952059
2456,122803	-0,003257	-0,003226	0,147367	-5,952059
2466,530029	-0,003257	-0,003224	0,147992	-5,971765
2466,530029	-0,003256	-0,003226	0,147992	-5,971765
2445,715576	-0,003256	-0,003226	0,146743	-5,990588
2445,715576	-0,003258	-0,003224	0,146743	-5,990588
2476,9375	-0,003256	-0,003222	0,148616	-6,009412
2476,9375	-0,003256	-0,003224	0,148616	-6,009412
2456,122803	-0,003256	-0,003224	0,147367	-6,02853
2456,122803	-0,003253	-0,003225	0,147367	-6,02853
2487,344727	-0,003257	-0,003223	0,149241	-6,047353
2487,344727	-0,003257	-0,003222	0,149241	-6,047353
2497,751953	-0,003254	-0,003221	0,149865	-6,067647
2497,751953	-0,003253	-0,003223	0,149865	-6,067647
2497,751953	-0,003256	-0,003222	0,149865	-6,087647
2497,751953	-0,003259	-0,003224	0,149865	-6,087647
2497,751953	-0,003256	-0,003222	0,149865	-6,107647
2497,751953	-0,003256	-0,003224	0,149865	-6,107647
2487,344727	-0,003258	-0,003224	0,149241	-6,126765
2487,344727	-0,003254	-0,003223	0,149241	-6,126765
2508,159424	-0,003256	-0,003224	0,15049	-6,146176
2508,159424	-0,003257	-0,003222	0,15049	-6,164706
2539,381104	-0,003258	-0,003223	0,152363	-6,164706
2539,381104	-0,003258	-0,003223	0,152363	-6,184118
2508,159424	-0,003257	-0,003224	0,15049	-6,184118
2528,973877	-0,003257	-0,003225	0,151738	-6,202647
2528,973877	-0,003254	-0,003223	0,151738	-6,202647
2508,159424	-0,003258	-0,003222	0,15049	-6,222059
2508,159424	-0,003254	-0,003224	0,15049	-6,222059
2539,381104	-0,003257	-0,003223	0,152363	-6,241471
2539,381104	-0,003256	-0,003223	0,152363	-6,241471
2539,381104	-0,003256	-0,003224	0,152363	-6,260882
2539,381104	-0,003256	-0,003224	0,152363	-6,260882
2549,788574	-0,003256	-0,003224	0,152987	-6,279706
2549,788574	-0,003256	-0,003225	0,152987	-6,279706
2528,973877	-0,003257	-0,003223	0,151738	-6,299118
2528,973877	-0,003254	-0,003223	0,151738	-6,299118
2549,788574	-0,003257	-0,003223	0,152987	-6,318235
2549,788574	-0,003256	-0,003225	0,152987	-6,318235
2570,603027	-0,003258	-0,003224	0,154236	-6,337353
2570,603027	-0,003256	-0,003223	0,154236	-6,337353
2560,195801	-0,003256	-0,003224	0,153612	-6,356176
2560,195801	-0,003256	-0,003223	0,153612	-6,356176
2539,381104	-0,003258	-0,003226	0,152363	-6,375588
2539,381104	-0,003257	-0,003224	0,152363	-6,394412
2549,788574	-0,003258	-0,003222	0,152987	-6,394412
2549,788574	-0,003259	-0,003223	0,152987	-6,413529
2570,603027	-0,003256	-0,003225	0,154236	-6,413529
2570,603027	-0,003256	-0,003223	0,154236	-6,432353
2570,603027	-0,003258	-0,003223	0,154236	-6,432353
2570,603027	-0,003257	-0,003225	0,154236	-6,452647
2570,603027	-0,003258	-0,003224	0,154236	-6,452647
2591,417725	-0,003258	-0,003223	0,155485	-6,47147
2591,417725	-0,003258	-0,003226	0,155485	-6,47147
2570,603027	-0,003257	-0,003222	0,154236	-6,490588
2570,603027	-0,003254	-0,003225	0,154236	-6,490588
2601,824951	-0,003257	-0,003226	0,156109	-6,509412
2601,824951	-0,003257	-0,003223	0,156109	-6,509412
2570,603027	-0,003254	-0,003221	0,154236	-6,52853
2570,603027	-0,003258	-0,003222	0,154236	-6,52853
2601,824951	-0,003256	-0,003224	0,156109	-6,547647
2601,824951	-0,003256	-0,003224	0,156109	-6,547647
2591,417725	-0,003257	-0,003225	0,155485	-6,567353
2591,417725	-0,003256	-0,003222	0,155485	-6,567353
2581,010498	-0,003257	-0,003223	0,154861	-6,587059
2581,010498	-0,003256	-0,003222	0,154861	-6,587059
2601,824951	-0,003257	-0,003223	0,156109	-6,607059
2601,824951	-0,003257	-0,003223	0,156109	-6,607059
2591,417725	-0,003256	-0,003222	0,155485	-6,625588
2591,417725	-0,003254	-0,003224	0,155485	-6,644412
2601,824951	-0,003256	-0,003223	0,156109	-6,644412
2601,824951	-0,00326	-0,003224	0,156109	-6,663529
2622,639648	-0,003254	-0,003223	0,157358	-6,663529
2622,639648	-0,003256	-0,003219	0,157358	-6,682353
2622,639648	-0,003252	-0,003223	0,157358	-6,682353
2591,417725	-0,003254	-0,003226	0,155485	-6,701765
2591,417725	-0,003254	-0,003224	0,155485	-6,701765
2612,232422	-0,003258	-0,003223	0,156734	-6,720588
2612,232422	-0,003257	-0,003225	0,156734	-6,720588
2622,639648	-0,003258	-0,003222	0,157358	-6,74
2622,639648	-0,003257	-0,003223	0,157358	-6,74
2633,046875	-0,003257	-0,003224	0,157983	-6,759118
2633,046875	-0,003254	-0,003224	0,157983	-6,759118
2612,232422	-0,003256	-0,003221	0,156734	-6,778235
2612,232422	-0,003258	-0,003222	0,156734	-6,778235
2622,639648	-0,003256	-0,003224	0,157358	-6,797647
2622,639648	-0,003254	-0,003226	0,157358	-6,797647
2643,454346	-0,003256	-0,003225	0,158607	-6,817647
2643,454346	-0,003256	-0,003225	0,158607	-6,817647
2612,232422	-0,003257	-0,003224	0,156734	-6,837059
2612,232422	-0,003257	-0,003223	0,156734	-6,837059
2622,639648	-0,003256	-0,003221	0,157358	-6,857059
2622,639648	-0,003256	-0,003223	0,157358	-6,857059
2633,046875	-0,003257	-0,003222	0,157983	-6,876765
2633,046875	-0,003258	-0,003224	0,157983	-6,876765
2664,268799	-0,003254	-0,003224	0,159856	-6,895588
2664,268799	-0,003257	-0,003223	0,159856	-6,914412
2674,676025	-0,003257	-0,003223	0,160481	-6,914412
2674,676025	-0,003256	-0,003222	0,160481	-6,933824
2653,861572	-0,003254	-0,003226	0,159232	-6,933824
2685,083496	-0,003257	-0,003225	0,161105	-6,952353
2685,083496	-0,003257	-0,003224	0,161105	-6,952353
2643,454346	-0,003256	-0,003223	0,158607	-6,971765
2643,454346	-0,003259	-0,003224	0,158607	-6,971765
2633,046875	-0,003254	-0,003224	0,157983	-6,991471
2633,046875	-0,003257	-0,003226	0,157983	-6,991471
2674,676025	-0,003257	-0,003224	0,160481	-7,01
2674,676025	-0,003258	-0,003223	0,160481	-7,01
2664,268799	-0,003257	-0,003224	0,159856	-7,029118
2664,268799	-0,003256	-0,003222	0,159856	-7,029118
2653,861572	-0,003254	-0,003225	0,159232	-7,047941
2653,861572	-0,003256	-0,003223	0,159232	-7,047941
2685,083496	-0,003256	-0,003223	0,161105	-7,067647
2685,083496	-0,003254	-0,003223	0,161105	-7,067647
2653,861572	-0,003259	-0,003225	0,159232	-7,086765
2653,861572	-0,003258	-0,003221	0,159232	-7,086765
2674,676025	-0,003258	-0,003223	0,160481	-7,105588
2674,676025	-0,003257	-0,003224	0,160481	-7,105588
2653,861572	-0,003257	-0,003228	0,159232	-7,125
2653,861572	-0,003256	-0,003225	0,159232	-7,144412
2674,676025	-0,003258	-0,003224	0,160481	-7,144412
2674,676025	-0,003256	-0,003224	0,160481	-7,163529
2664,268799	-0,003254	-0,003224	0,159856	-7,163529
2653,861572	-0,003257	-0,003223	0,159232	-7,182059
2653,861572	-0,003257	-0,003223	0,159232	-7,182059
2664,268799	-0,003257	-0,003223	0,159856	-7,201177
2664,268799	-0,003258	-0,003223	0,159856	-7,201177
2685,083496	-0,003256	-0,003224	0,161105	-7,220588
2685,083496	-0,003257	-0,003223	0,161105	-7,220588
2685,083496	-0,003256	-0,003223	0,161105	-7,239706
2685,083496	-0,003257	-0,003223	0,161105	-7,239706
2664,268799	-0,003257	-0,003224	0,159856	-7,259118
2664,268799	-0,003258	-0,003223	0,159856	-7,259118
2674,676025	-0,003253	-0,003228	0,160481	-7,277941
2674,676025	-0,003259	-0,003223	0,160481	-7,277941
2674,676025	-0,003257	-0,003226	0,160481	-7,297059
2674,676025	-0,003256	-0,003222	0,160481	-7,297059
2674,676025	-0,003256	-0,003228	0,160481	-7,317059
2674,676025	-0,003257	-0,003224	0,160481	-7,317059
2695,490723	-0,003258	-0,003225	0,161729	-7,336471
2695,490723	-0,003256	-0,003224	0,161729	-7,336471
2685,083496	-0,003253	-0,003223	0,161105	-7,355588
2685,083496	-0,003254	-0,003223	0,161105	-7,355588
2674,676025	-0,003253	-0,003223	0,160481	-7,374412
2674,676025	-0,003257	-0,003223	0,160481	-7,393529
2674,676025	-0,003254	-0,003223	0,160481	-7,393529
2674,676025	-0,003257	-0,003223	0,160481	-7,412353
2685,083496	-0,003254	-0,003223	0,161105	-7,412353
2695,490723	-0,003258	-0,003226	0,161729	-7,431765
2695,490723	-0,003259	-0,003222	0,161729	-7,431765
2685,083496	-0,003254	-0,003223	0,161105	-7,450588
2685,083496	-0,003257	-0,003223	0,161105	-7,450588
2674,676025	-0,003259	-0,003224	0,160481	-7,470294
2674,676025	-0,003257	-0,003223	0,160481	-7,470294
2695,490723	-0,003258	-0,003225	0,161729	-7,489412
2695,490723	-0,003254	-0,003223	0,161729	-7,489412
2674,676025	-0,003254	-0,003225	0,160481	-7,508529
2674,676025	-0,003256	-0,003223	0,160481	-7,508529
2705,897949	-0,003254	-0,003228	0,162354	-7,527647
2705,897949	-0,003257	-0,003222	0,162354	-7,527647
2685,083496	-0,003256	-0,003224	0,161105	-7,546765
2685,083496	-0,003256	-0,003223	0,161105	-7,546765
2685,083496	-0,003256	-0,003222	0,161105	-7,567059
2685,083496	-0,003258	-0,003225	0,161105	-7,567059
2664,268799	-0,003257	-0,003224	0,159856	-7,586471
2664,268799	-0,003256	-0,003223	0,159856	-7,586471
2695,490723	-0,003258	-0,003224	0,161729	-7,607059
2695,490723	-0,003257	-0,003225	0,161729	-7,607059
2705,897949	-0,003258	-0,003223	0,162354	-7,625
2705,897949	-0,003258	-0,003223	0,162354	-7,643824
2695,490723	-0,003257	-0,003224	0,161729	-7,643824
2695,490723	-0,003257	-0,003225	0,161729	-7,663235
2685,083496	-0,003257	-0,003224	0,161105	-7,663235
2685,083496	-0,003256	-0,003224	0,161105	-7,682353
2716,30542	-0,003257	-0,003224	0,162978	-7,682353
2695,490723	-0,003257	-0,003222	0,161729	-7,70147
2695,490723	-0,003256	-0,003223	0,161729	-7,70147
2695,490723	-0,003258	-0,003223	0,161729	-7,720588
2695,490723	-0,003258	-0,003223	0,161729	-7,720588
2716,30542	-0,003254	-0,003223	0,162978	-7,739706
2716,30542	-0,003256	-0,003224	0,162978	-7,739706
2695,490723	-0,003258	-0,003225	0,161729	-7,758823
2695,490723	-0,003256	-0,003228	0,161729	-7,758823
2716,30542	-0,003256	-0,003228	0,162978	-7,778235
2716,30542	-0,003257	-0,003223	0,162978	-7,778235
2726,712646	-0,003259	-0,003224	0,163603	-7,797353
2726,712646	-0,003258	-0,003225	0,163603	-7,797353
2716,30542	-0,003258	-0,003225	0,162978	-7,816471
2716,30542	-0,003256	-0,003223	0,162978	-7,816471
2716,30542	-0,003256	-0,003223	0,162978	-7,835294
2716,30542	-0,003257	-0,003226	0,162978	-7,835294
2716,30542	-0,003257	-0,003223	0,162978	-7,854706
2716,30542	-0,003257	-0,003225	0,162978	-7,873824
2716,30542	-0,003257	-0,003225	0,162978	-7,873824
2716,30542	-0,003259	-0,003223	0,162978	-7,892941
2695,490723	-0,003259	-0,003223	0,161729	-7,892941
2695,490723	-0,003254	-0,003225	0,161729	-7,912059
2685,083496	-0,003257	-0,003224	0,161105	-7,912059
2695,490723	-0,003257	-0,003224	0,161729	-7,931177
2695,490723	-0,003254	-0,003223	0,161729	-7,931177
2705,897949	-0,003254	-0,003223	0,162354	-7,950294
2705,897949	-0,003258	-0,003226	0,162354	-7,950294
2154,311035	-0,003256	-0,003225	0,129259	-7,969412
2154,311035	-0,003256	-0,003224	0,129259	-7,969412
249,775208	-0,003256	-0,003224	0,014987	-7,988823
249,775208	-0,003257	-0,003226	0,014987	-7,988823
-10,4073	-0,00326	-0,003223	-0,000624	-8,007648
-10,4073	-0,003256	-0,003223	-0,000624	-8,007648
-20,8146	-0,003256	-0,003223	-0,001249	-8,027353
-20,8146	-0,003253	-0,003224	-0,001249	-8,027353
-41,6292	-0,003257	-0,003224	-0,002498	-8,046764
-41,6292	-0,003254	-0,003224	-0,002498	-8,046764
-20,8146	-0,003258	-0,003223	-0,001249	-8,067059
-20,8146	-0,003257	-0,003223	-0,001249	-8,067059
-62,443802	-0,003256	-0,003222	-0,003747	-8,086471
-62,443802	-0,003256	-0,003223	-0,003747	-8,086471
-31,221901	-0,003257	-0,003223	-0,001873	-8,106471
-31,221901	-0,003256	-0,003224	-0,001873	-8,106471
-31,221901	-0,003257	-0,003221	-0,001873	-8,126471
-31,221901	-0,003256	-0,003226	-0,001873	-8,126471
-52,036499	-0,003256	-0,003226	-0,003122	-8,147353
-52,036499	-0,003257	-0,003224	-0,003122	-8,147353
-41,6292	-0,003256	-0,003226	-0,002498	-8,167059
-41,6292	-0,003256	-0,003224	-0,002498	-8,167059
-41,6292	-0,003256	-0,003224	-0,002498	-8,187353
-41,6292	-0,003256	-0,003225	-0,002498	-8,187353
-52,036499	-0,003258	-0,003223	-0,003122	-8,20647
-52,036499	-0,003258	-0,003221	-0,003122	-8,20647
-41,6292	-0,003258	-0,003221	-0,002498	-8,225
-41,6292	-0,003257	-0,003222	-0,002498	-8,225
-31,221901	-0,003257	-0,003222	-0,001873	-8,224412
-31,221901	-0,003258	-0,003223	-0,001873	-8,224412
-31,221901	-0,003258	-0,003223	-0,001873	-8,224412
-31,221901	-0,003253	-0,003223	-0,001873	-8,224412
-31,221901	-0,003253	-0,003223	-0,001873	-8,224412
-31,221901	-0,003256	-0,003225	-0,001873	-8,224412
-52,036499	-0,003257	-0,003225	-0,003122	-8,224412
-52,036499	-0,003257	-0,003224	-0,003122	-8,224412
-52,036499	-0,003253	-0,003224	-0,003122	-8,224412
-52,036499	-0,003256	-0,003223	-0,003122	-8,224412
-41,6292	-0,003256	-0,003223	-0,002498	-8,224412
-41,6292	-0,003256	-0,003224	-0,002498	-8,224412