## Feuille1
Mesure effectuee le 24/03/2014 a 15:43
frequence 100 millisecond multiple
section 0,13mm2
vitesse 0,1mm/s

OPERATEUR:

gain force	gain longi	fact J longi	gain J trans	fact J trans	section mm²
0,001	0,1	2,09	0,1	2,09	0,13

contrainte MPa	def longi	def trans	Force en kN	Position
19,213476	-0,003256	-0,003226	0,002498	-0,002059
19,213476	-0,003256	-0,003225	0,002498	-0,002059
19,213476	-0,003256	-0,003225	0,002498	-0,002059
19,213476	-0,003257	-0,003223	0,002498	-0,002059
14,410108	-0,003257	-0,003225	0,001873	-0,002059
14,410108	-0,003256	-0,003223	0,001873	-0,002059
24,016846	-0,003256	-0,003223	0,003122	-0,002059
24,016846	-0,003259	-0,003225	0,003122	-0,002059
24,016846	-0,003258	-0,003225	0,003122	-0,002059
24,016846	-0,003256	-0,003223	0,003122	-0,002059
28,820215	-0,003256	-0,003223	0,003747	-0,002059
28,820215	-0,003258	-0,003222	0,003747	-0,002059
19,213476	-0,003258	-0,003223	0,002498	-0,002059
19,213476	-0,003257	-0,003224	0,002498	-0,002059
19,213476	-0,003257	-0,003225	0,002498	-0,002059
19,213476	-0,003257	-0,003223	0,002498	-0,002059
19,213476	-0,003257	-0,003222	0,002498	-0,002059
19,213476	-0,003257	-0,003222	0,002498	-0,002059
24,016846	-0,003256	-0,003224	0,003122	-0,002059
24,016846	-0,003256	-0,003224	0,003122	-0,002059
19,213476	-0,003256	-0,003224	0,002498	-0,002059
19,213476	-0,003257	-0,003224	0,002498	-0,002059
24,016846	-0,003257	-0,003224	0,003122	-0,002059
28,820215	-0,003258	-0,003223	0,003747	-0,002059
28,820215	-0,003258	-0,003225	0,003747	-0,002059
24,016846	-0,003258	-0,003226	0,003122	-0,016176
24,016846	-0,003257	-0,003224	0,003122	-0,016176
38,426952	-0,003257	-0,003224	0,004996	-0,039118
38,426952	-0,003257	-0,003225	0,004996	-0,039118
33,623585	-0,003257	-0,003225	0,004371	-0,059706
33,623585	-0,003258	-0,003223	0,004371	-0,059706
52,837063	-0,003257	-0,003225	0,006869	-0,079412
52,837063	-0,003256	-0,003224	0,006869	-0,079412
52,837063	-0,003256	-0,003224	0,006869	-0,101176
48,033691	-0,003254	-0,003224	0,006244	-0,101176
57,64043	-0,003259	-0,003225	0,007493	-0,120588
57,64043	-0,003258	-0,003225	0,007493	-0,120588
67,247169	-0,003256	-0,003224	0,008742	-0,140294
67,247169	-0,003257	-0,003224	0,008742	-0,140294
67,247169	-0,003257	-0,003223	0,008742	-0,161471
67,247169	-0,003258	-0,003225	0,008742	-0,161471
62,443802	-0,003258	-0,003224	0,008118	-0,180588
62,443802	-0,003257	-0,003225	0,008118	-0,180588
76,853905	-0,003257	-0,003222	0,009991	-0,200294
76,853905	-0,003254	-0,003228	0,009991	-0,200294
86,460648	-0,003254	-0,003228	0,01124	-0,221765
86,460648	-0,003257	-0,003222	0,01124	-0,221765
96,067383	-0,003256	-0,003225	0,012489	-0,241765
96,067383	-0,003257	-0,003225	0,012489	-0,241765
105,674126	-0,003258	-0,003225	0,013738	-0,261765
105,674126	-0,003257	-0,003224	0,013738	-0,261765
110,477493	-0,003257	-0,003224	0,014362	-0,281176
110,477493	-0,003257	-0,003228	0,014362	-0,281176
120,084229	-0,003258	-0,003223	0,015611	-0,300294
120,084229	-0,003257	-0,003225	0,015611	-0,300294
124,887604	-0,003257	-0,003225	0,016235	-0,319412
124,887604	-0,003257	-0,003224	0,016235	-0,319412
134,494339	-0,003257	-0,003224	0,017484	-0,337941
134,494339	-0,003256	-0,003224	0,017484	-0,337941
148,904449	-0,003259	-0,003225	0,019358	-0,359706
148,904449	-0,003256	-0,003228	0,019358	-0,359706
158,511185	-0,003258	-0,003225	0,020606	-0,379706
158,511185	-0,003257	-0,003225	0,020606	-0,379706
172,921295	-0,003257	-0,003225	0,02248	-0,400882
172,921295	-0,003261	-0,003224	0,02248	-0,400882
172,921295	-0,003258	-0,003223	0,02248	-0,42
172,921295	-0,003257	-0,003225	0,02248	-0,42
196,938141	-0,003257	-0,003224	0,025602	-0,439412
196,938141	-0,003254	-0,003223	0,025602	-0,439412
201,741516	-0,003256	-0,003226	0,026226	-0,46
201,741516	-0,003258	-0,003221	0,026226	-0,46
192,134766	-0,003257	-0,003224	0,024978	-0,479412
192,134766	-0,003258	-0,003224	0,024978	-0,479412
220,954987	-0,003258	-0,003225	0,028724	-0,499118
220,954987	-0,003258	-0,003226	0,028724	-0,499118
220,954987	-0,003258	-0,003225	0,028724	-0,52
220,954987	-0,003257	-0,003224	0,028724	-0,52
235,365097	-0,003257	-0,003224	0,030597	-0,539412
235,365097	-0,003256	-0,003223	0,030597	-0,539412
240,168457	-0,003256	-0,003223	0,031222	-0,558235
240,168457	-0,003256	-0,003224	0,031222	-0,558235
249,775208	-0,003256	-0,003224	0,032471	-0,578824
249,775208	-0,003258	-0,003224	0,032471	-0,578824
264,185303	-0,003257	-0,003224	0,034344	-0,599118
264,185303	-0,003259	-0,003225	0,034344	-0,599118
278,595428	-0,003256	-0,003225	0,036217	-0,619706
278,595428	-0,003253	-0,003226	0,036217	-0,619706
293,005524	-0,003257	-0,003225	0,038091	-0,639118
293,005524	-0,003257	-0,003225	0,038091	-0,639118
302,612274	-0,003258	-0,003225	0,03934	-0,658235
302,612274	-0,003257	-0,003225	0,03934	-0,658235
312,218994	-0,003256	-0,003228	0,040588	-0,680294
312,218994	-0,003258	-0,003225	0,040588	-0,680294
321,825745	-0,003257	-0,003223	0,041837	-0,699118
321,825745	-0,003257	-0,003223	0,041837	-0,699118
321,825745	-0,003258	-0,003223	0,041837	-0,717941
321,825745	-0,003257	-0,003225	0,041837	-0,717941
336,23584	-0,003257	-0,003223	0,043711	-0,737941
336,23584	-0,003257	-0,003225	0,043711	-0,737941
350,645966	-0,003259	-0,003226	0,045584	-0,758824
350,645966	-0,003258	-0,003224	0,045584	-0,758824
350,645966	-0,003258	-0,003226	0,045584	-0,779412
350,645966	-0,003257	-0,003223	0,045584	-0,779412
365,056061	-0,003257	-0,003224	0,047457	-0,798235
365,056061	-0,003258	-0,003224	0,047457	-0,798235
369,859436	-0,003257	-0,003224	0,048082	-0,817059
369,859436	-0,003256	-0,003224	0,048082	-0,817059
379,466187	-0,00326	-0,003228	0,049331	-0,836471
379,466187	-0,003257	-0,003226	0,049331	-0,836471
403,483032	-0,003257	-0,003224	0,052453	-0,856471
403,483032	-0,003258	-0,003224	0,052453	-0,875294
403,483032	-0,003258	-0,003225	0,052453	-0,875294
403,483032	-0,003257	-0,003223	0,052453	-0,894118
403,483032	-0,003257	-0,003223	0,052453	-0,894118
422,696503	-0,003257	-0,003226	0,054951	-0,913235
422,696503	-0,00326	-0,003222	0,054951	-0,913235
432,303223	-0,003258	-0,003225	0,056199	-0,932353
432,303223	-0,003257	-0,003223	0,056199	-0,932353
437,106598	-0,003257	-0,003226	0,056824	-0,951765
437,106598	-0,00326	-0,003223	0,056824	-0,951765
437,106598	-0,003256	-0,003225	0,056824	-0,970588
437,106598	-0,003257	-0,003226	0,056824	-0,970588
456,320068	-0,003257	-0,003222	0,059322	-0,989412
456,320068	-0,003256	-0,003226	0,059322	-0,989412
461,123444	-0,003257	-0,003224	0,059946	-1,008824
461,123444	-0,003254	-0,003226	0,059946	-1,008824
480,336914	-0,003257	-0,003225	0,062444	-1,028823
480,336914	-0,003258	-0,003224	0,062444	-1,028823
489,943665	-0,003259	-0,003225	0,063693	-1,048235
489,943665	-0,003258	-0,003225	0,063693	-1,048235
499,550415	-0,003257	-0,003222	0,064942	-1,067059
499,550415	-0,003257	-0,003225	0,064942	-1,067059
509,157135	-0,003259	-0,003226	0,06619	-1,086471
509,157135	-0,003257	-0,003225	0,06619	-1,086471
504,35376	-0,003257	-0,003225	0,065566	-1,106176
504,35376	-0,003259	-0,003226	0,065566	-1,124706
523,567261	-0,003256	-0,003224	0,068064	-1,124706
523,567261	-0,003258	-0,003226	0,068064	-1,143824
537,977356	-0,003257	-0,003226	0,069937	-1,143824
523,567261	-0,003257	-0,003224	0,068064	-1,162647
523,567261	-0,003258	-0,003224	0,068064	-1,162647
547,584106	-0,003257	-0,003225	0,071186	-1,182059
547,584106	-0,003258	-0,003225	0,071186	-1,182059
542,780701	-0,003254	-0,003223	0,070561	-1,201177
542,780701	-0,003257	-0,003225	0,070561	-1,201177
557,190857	-0,003257	-0,003225	0,072435	-1,220294
557,190857	-0,003258	-0,003225	0,072435	-1,220294
576,404297	-0,003258	-0,003225	0,074933	-1,239412
576,404297	-0,003258	-0,003225	0,074933	-1,239412
571,600952	-0,003257	-0,003223	0,074308	-1,259118
571,600952	-0,003259	-0,003224	0,074308	-1,259118
586,011047	-0,003259	-0,003226	0,076181	-1,277941
586,011047	-0,003257	-0,003225	0,076181	-1,277941
605,224548	-0,003257	-0,003223	0,078679	-1,297353
605,224548	-0,003253	-0,003226	0,078679	-1,297353
600,421143	-0,003259	-0,003222	0,078055	-1,319118
600,421143	-0,00326	-0,003226	0,078055	-1,319118
619,634644	-0,003254	-0,003226	0,080553	-1,335882
619,634644	-0,003258	-0,003223	0,080553	-1,335882
634,044739	-0,003258	-0,003226	0,082426	-1,355588
634,044739	-0,003259	-0,003224	0,082426	-1,374706
643,651489	-0,003258	-0,003223	0,083675	-1,374706
643,651489	-0,003257	-0,003226	0,083675	-1,393824
648,454834	-0,003256	-0,003225	0,084299	-1,393824
658,061584	-0,003259	-0,003225	0,085548	-1,412941
658,061584	-0,003257	-0,003225	0,085548	-1,412941
662,86499	-0,003257	-0,003225	0,086172	-1,432059
662,86499	-0,003258	-0,003225	0,086172	-1,432059
672,47168	-0,003257	-0,003224	0,087421	-1,451471
672,47168	-0,003257	-0,003223	0,087421	-1,451471
696,488525	-0,003259	-0,003223	0,090544	-1,470294
696,488525	-0,003256	-0,003223	0,090544	-1,470294
696,488525	-0,003256	-0,003224	0,090544	-1,489118
696,488525	-0,003257	-0,003222	0,090544	-1,489118
696,488525	-0,003254	-0,003225	0,090544	-1,508235
696,488525	-0,003257	-0,003228	0,090544	-1,508235
715,702026	-0,003261	-0,003225	0,093041	-1,527647
715,702026	-0,003257	-0,003223	0,093041	-1,527647
730,112122	-0,003258	-0,003223	0,094915	-1,549118
730,112122	-0,003257	-0,003223	0,094915	-1,549118
739,718872	-0,003257	-0,003225	0,096163	-1,567941
739,718872	-0,003258	-0,003223	0,096163	-1,567941
763,735718	-0,003259	-0,003225	0,099286	-1,587353
763,735718	-0,003257	-0,003223	0,099286	-1,587353
768,539062	-0,003258	-0,003226	0,09991	-1,607647
768,539062	-0,003258	-0,003226	0,09991	-1,607647
758,932373	-0,003258	-0,003225	0,098661	-1,628529
758,932373	-0,003257	-0,003225	0,098661	-1,628529
778,145813	-0,003256	-0,003221	0,101159	-1,647941
778,145813	-0,003259	-0,003223	0,101159	-1,647941
787,752563	-0,003256	-0,003225	0,102408	-1,666765
787,752563	-0,003257	-0,003225	0,102408	-1,666765
802,162659	-0,003256	-0,003224	0,104281	-1,685882
802,162659	-0,003258	-0,003225	0,104281	-1,685882
821,37616	-0,003258	-0,003225	0,106779	-1,705588
821,37616	-0,003261	-0,003223	0,106779	-1,724412
826,179504	-0,003256	-0,003225	0,107403	-1,724412
826,179504	-0,003257	-0,003224	0,107403	-1,743529
840,5896	-0,003257	-0,003225	0,109277	-1,743529
840,5896	-0,003256	-0,003223	0,109277	-1,762647
840,5896	-0,003257	-0,003224	0,109277	-1,762647
850,19635	-0,003258	-0,003225	0,110526	-1,782059
850,19635	-0,00326	-0,003224	0,110526	-1,782059
864,606445	-0,003257	-0,003226	0,112399	-1,800588
864,606445	-0,003254	-0,003224	0,112399	-1,800588
869,409851	-0,003256	-0,003225	0,113023	-1,82
869,409851	-0,003258	-0,003225	0,113023	-1,82
879,016602	-0,003257	-0,003228	0,114272	-1,839118
879,016602	-0,003257	-0,003228	0,114272	-1,839118
907,836792	-0,003259	-0,003226	0,118019	-1,857647
907,836792	-0,003256	-0,003224	0,118019	-1,857647
903,033447	-0,003256	-0,003224	0,117394	-1,880294
903,033447	-0,003257	-0,003225	0,117394	-1,880294
922,246887	-0,003258	-0,003225	0,119892	-1,899706
922,246887	-0,003258	-0,003224	0,119892	-1,899706
936,656982	-0,003258	-0,003222	0,121765	-1,918529
936,656982	-0,003258	-0,003222	0,121765	-1,918529
941,460388	-0,003256	-0,003224	0,12239	-1,937647
941,460388	-0,003257	-0,003224	0,12239	-1,937647
960,673828	-0,003258	-0,003225	0,124888	-1,957353
960,673828	-0,003258	-0,003225	0,124888	-1,957353
965,477234	-0,003257	-0,003224	0,125512	-1,976765
965,477234	-0,003257	-0,003223	0,125512	-1,976765
975,083984	-0,003257	-0,003225	0,126761	-1,996765
975,083984	-0,003256	-0,003225	0,126761	-1,996765
989,49408	-0,003259	-0,003222	0,128634	-2,016471
989,49408	-0,003258	-0,003224	0,128634	-2,016471
994,297424	-0,003258	-0,003224	0,129259	-2,035588
994,297424	-0,003258	-0,003225	0,129259	-2,035588
1003,904175	-0,003256	-0,003226	0,130508	-2,055
1003,904175	-0,003257	-0,003223	0,130508	-2,074412
1013,510925	-0,003258	-0,003226	0,131756	-2,074412
1013,510925	-0,003259	-0,003224	0,131756	-2,093235
1018,31427	-0,003256	-0,003225	0,132381	-2,093235
1042,331177	-0,003257	-0,003224	0,135503	-2,112941
1042,331177	-0,003257	-0,003225	0,135503	-2,112941
1051,937866	-0,003256	-0,003226	0,136752	-2,131765
1051,937866	-0,003254	-0,003224	0,136752	-2,131765
1051,937866	-0,003257	-0,003225	0,136752	-2,150588
1051,937866	-0,003256	-0,003225	0,136752	-2,150588
1071,151367	-0,003258	-0,003224	0,13925	-2,169706
1071,151367	-0,003258	-0,003226	0,13925	-2,169706
1075,954712	-0,003259	-0,003224	0,139874	-2,188529
1075,954712	-0,003258	-0,003224	0,139874	-2,188529
1095,168213	-0,003257	-0,003223	0,142372	-2,207941
1095,168213	-0,003256	-0,003222	0,142372	-2,207941
1109,578247	-0,003257	-0,003226	0,144245	-2,227353
1109,578247	-0,003258	-0,003224	0,144245	-2,227353
1123,988403	-0,00326	-0,003224	0,146118	-2,247059
1123,988403	-0,003254	-0,003224	0,146118	-2,247059
1128,791748	-0,003256	-0,003224	0,146743	-2,266765
1128,791748	-0,003257	-0,003226	0,146743	-2,266765
1138,39856	-0,00326	-0,003224	0,147992	-2,285294
1138,39856	-0,003256	-0,003224	0,147992	-2,30353
1143,201904	-0,003253	-0,003225	0,148616	-2,30353
1143,201904	-0,003257	-0,003226	0,148616	-2,322647
1157,611938	-0,003257	-0,003226	0,15049	-2,322647
1157,611938	-0,003263	-0,003224	0,15049	-2,341765
1157,611938	-0,003258	-0,003224	0,15049	-2,341765
1167,21875	-0,00326	-0,003224	0,151738	-2,360882
1167,21875	-0,003257	-0,003226	0,151738	-2,360882
1176,825439	-0,003258	-0,003224	0,152987	-2,38
1176,825439	-0,003259	-0,003225	0,152987	-2,38
1200,842285	-0,003257	-0,003224	0,156109	-2,399412
1200,842285	-0,003256	-0,003228	0,156109	-2,399412
1200,842285	-0,003254	-0,003224	0,156109	-2,41853
1200,842285	-0,003257	-0,003228	0,156109	-2,41853
1215,252441	-0,003257	-0,003226	0,157983	-2,437647
1215,252441	-0,003257	-0,003224	0,157983	-2,437647
1220,055786	-0,003256	-0,003226	0,158607	-2,457059
1220,055786	-0,003257	-0,003225	0,158607	-2,457059
1234,465942	-0,003254	-0,003228	0,160481	-2,477059
1234,465942	-0,003257	-0,003226	0,160481	-2,477059
1239,269287	-0,003254	-0,003228	0,161105	-2,496765
1239,269287	-0,003257	-0,003226	0,161105	-2,496765
1253,679321	-0,003257	-0,003224	0,162978	-2,516471
1253,679321	-0,003256	-0,003224	0,162978	-2,516471
1268,089478	-0,003258	-0,003222	0,164852	-2,536471
1268,089478	-0,003259	-0,003224	0,164852	-2,536471
1272,892822	-0,003258	-0,003226	0,165476	-2,556471
1272,892822	-0,003256	-0,003225	0,165476	-2,556471
1287,302979	-0,003257	-0,003224	0,167349	-2,577059
1287,302979	-0,003257	-0,003224	0,167349	-2,577059
1306,516479	-0,003259	-0,003223	0,169847	-2,596471
1306,516479	-0,003256	-0,003228	0,169847	-2,596471
1306,516479	-0,003257	-0,003223	0,169847	-2,615294
1306,516479	-0,003259	-0,003224	0,169847	-2,615294
1320,926514	-0,003258	-0,003226	0,17172	-2,634412
1320,926514	-0,003257	-0,003224	0,17172	-2,653529
1325,72998	-0,003256	-0,003223	0,172345	-2,653529
1325,72998	-0,003254	-0,003225	0,172345	-2,672353
1340,140015	-0,00326	-0,003225	0,174218	-2,672353
1349,746826	-0,003258	-0,003226	0,175467	-2,691765
1349,746826	-0,003258	-0,003225	0,175467	-2,691765
1364,15686	-0,003258	-0,003226	0,17734	-2,710588
1364,15686	-0,003256	-0,003225	0,17734	-2,710588
1383,370361	-0,003257	-0,003225	0,179838	-2,730294
1383,370361	-0,003257	-0,003225	0,179838	-2,730294
1392,977051	-0,003258	-0,003224	0,181087	-2,749412
1392,977051	-0,003259	-0,003225	0,181087	-2,749412
1402,583862	-0,00326	-0,003223	0,182336	-2,768824
1402,583862	-0,003256	-0,003225	0,182336	-2,768824
1402,583862	-0,003254	-0,003222	0,182336	-2,788235
1402,583862	-0,003258	-0,003223	0,182336	-2,788235
1421,797363	-0,003256	-0,003224	0,184834	-2,806765
1421,797363	-0,003257	-0,003224	0,184834	-2,806765
1431,404053	-0,003256	-0,003224	0,186083	-2,827059
1431,404053	-0,003256	-0,003223	0,186083	-2,827059
1436,207397	-0,003257	-0,003223	0,186707	-2,847059
1436,207397	-0,003254	-0,003222	0,186707	-2,847059
1450,617554	-0,003257	-0,003224	0,18858	-2,866176
1450,617554	-0,003257	-0,003224	0,18858	-2,866176
1445,814209	-0,003256	-0,003224	0,187956	-2,886177
1445,814209	-0,003259	-0,003224	0,187956	-2,886177
1465,027588	-0,003257	-0,003224	0,190454	-2,906471
1465,027588	-0,003258	-0,003224	0,190454	-2,906471
1479,437744	-0,003257	-0,003222	0,192327	-2,926471
1479,437744	-0,003258	-0,003223	0,192327	-2,926471
1484,241089	-0,003257	-0,003224	0,192951	-2,945
1484,241089	-0,003256	-0,003224	0,192951	-2,963824
1498,651245	-0,003259	-0,003225	0,194825	-2,963824
1498,651245	-0,003257	-0,003223	0,194825	-2,982941
1513,061279	-0,003257	-0,003221	0,196698	-2,982941
1508,257935	-0,003257	-0,003224	0,196074	-3,001765
1508,257935	-0,003261	-0,003225	0,196074	-3,001765
1522,668091	-0,003254	-0,003225	0,197947	-3,020882
1522,668091	-0,003257	-0,003225	0,197947	-3,020882
1532,27478	-0,003258	-0,003225	0,199196	-3,04
1532,27478	-0,003258	-0,003224	0,199196	-3,04
1551,488281	-0,003258	-0,003225	0,201693	-3,059118
1551,488281	-0,003256	-0,003224	0,201693	-3,059118
1556,291626	-0,003257	-0,003226	0,202318	-3,078235
1556,291626	-0,003257	-0,003224	0,202318	-3,078235
1570,701782	-0,003259	-0,003226	0,204191	-3,097353
1570,701782	-0,003257	-0,003224	0,204191	-3,097353
1570,701782	-0,003258	-0,003221	0,204191	-3,116765
1570,701782	-0,003257	-0,003223	0,204191	-3,116765
1589,915283	-0,003259	-0,003225	0,206689	-3,136177
1589,915283	-0,003257	-0,003223	0,206689	-3,136177
1594,718628	-0,003258	-0,003225	0,207313	-3,154412
1594,718628	-0,003258	-0,003225	0,207313	-3,154412
1609,128662	-0,003257	-0,003229	0,209187	-3,174118
1609,128662	-0,003257	-0,003225	0,209187	-3,193235
1623,538818	-0,003258	-0,003221	0,21106	-3,193235
1623,538818	-0,003256	-0,003224	0,21106	-3,212059
1623,538818	-0,003258	-0,003225	0,21106	-3,212059
1637,948975	-0,003258	-0,003225	0,212933	-3,231471
1637,948975	-0,003256	-0,003221	0,212933	-3,231471
1657,162354	-0,003258	-0,003224	0,215431	-3,250882
1657,162354	-0,003258	-0,003226	0,215431	-3,250882
1661,96582	-0,003254	-0,003223	0,216056	-3,269706
1661,96582	-0,003257	-0,003224	0,216056	-3,269706
1681,179199	-0,003258	-0,003223	0,218553	-3,289118
1681,179199	-0,003257	-0,003224	0,218553	-3,289118
1690,786011	-0,003257	-0,003222	0,219802	-3,307647
1690,786011	-0,003254	-0,003225	0,219802	-3,307647
1690,786011	-0,003258	-0,003225	0,219802	-3,327059
1690,786011	-0,003259	-0,003224	0,219802	-3,327059
1709,999512	-0,003258	-0,003224	0,2223	-3,346176
1709,999512	-0,003257	-0,003224	0,2223	-3,346176
1705,196045	-0,003257	-0,003226	0,221675	-3,366176
1705,196045	-0,003257	-0,003224	0,221675	-3,366176
1729,212891	-0,003258	-0,003225	0,224798	-3,385882
1729,212891	-0,003258	-0,003223	0,224798	-3,385882
1729,212891	-0,003257	-0,003223	0,224798	-3,405882
1729,212891	-0,003258	-0,003226	0,224798	-3,405882
1748,426392	-0,003258	-0,003224	0,227295	-3,424412
1748,426392	-0,003256	-0,003224	0,227295	-3,443529
1753,229736	-0,003257	-0,003226	0,22792	-3,443529
1753,229736	-0,003257	-0,003224	0,22792	-3,462941
1767,639893	-0,003256	-0,003225	0,229793	-3,462941
1772,443237	-0,003257	-0,003223	0,230418	-3,481471
1772,443237	-0,003259	-0,003225	0,230418	-3,481471
1772,443237	-0,003256	-0,003224	0,230418	-3,500588
1772,443237	-0,003258	-0,003226	0,230418	-3,500588
1806,066895	-0,003258	-0,003224	0,234789	-3,52
1806,066895	-0,003256	-0,003224	0,234789	-3,52
1801,263428	-0,003258	-0,003222	0,234164	-3,538824
1801,263428	-0,003257	-0,003222	0,234164	-3,538824
1806,066895	-0,003256	-0,003224	0,234789	-3,558235
1806,066895	-0,003257	-0,003224	0,234789	-3,558235
1810,870239	-0,003259	-0,003223	0,235413	-3,577647
1810,870239	-0,003256	-0,003223	0,235413	-3,577647
1830,08374	-0,003257	-0,003223	0,237911	-3,596765
1830,08374	-0,003258	-0,003225	0,237911	-3,596765
1839,69043	-0,003257	-0,003223	0,23916	-3,615882
1839,69043	-0,003257	-0,003224	0,23916	-3,615882
1844,493774	-0,003257	-0,003224	0,239784	-3,634706
1844,493774	-0,003258	-0,003225	0,239784	-3,634706
1873,313965	-0,003257	-0,003225	0,243531	-3,654118
1873,313965	-0,003257	-0,003224	0,243531	-3,673235
1878,117432	-0,003257	-0,003224	0,244155	-3,673235
1878,117432	-0,003257	-0,003223	0,244155	-3,691765
1887,724121	-0,003257	-0,003224	0,245404	-3,691765
1897,330811	-0,003257	-0,003226	0,246653	-3,711471
1897,330811	-0,003257	-0,003224	0,246653	-3,711471
1897,330811	-0,003256	-0,003225	0,246653	-3,730294
1897,330811	-0,003256	-0,003224	0,246653	-3,730294
1906,937622	-0,003257	-0,003225	0,247902	-3,749706
1906,937622	-0,003257	-0,003226	0,247902	-3,749706
1911,740967	-0,003257	-0,003222	0,248526	-3,768824
1911,740967	-0,003258	-0,003224	0,248526	-3,768824
1926,151123	-0,003258	-0,003222	0,2504	-3,788235
1926,151123	-0,003258	-0,003223	0,2504	-3,788235
1926,151123	-0,003254	-0,003222	0,2504	-3,806765
1926,151123	-0,003259	-0,003224	0,2504	-3,806765
1954,971313	-0,003257	-0,003224	0,254146	-3,826176
1954,971313	-0,003256	-0,003224	0,254146	-3,826176
1959,774658	-0,003258	-0,003223	0,254771	-3,845
1959,774658	-0,003258	-0,003226	0,254771	-3,845
1959,774658	-0,003257	-0,003225	0,254771	-3,865294
1959,774658	-0,003257	-0,003223	0,254771	-3,865294
1988,594849	-0,003258	-0,003223	0,258517	-3,883529
1988,594849	-0,003258	-0,003222	0,258517	-3,902941
1988,594849	-0,003258	-0,003226	0,258517	-3,902941
1988,594849	-0,003257	-0,003226	0,258517	-3,922059
2003,005005	-0,003256	-0,003224	0,260391	-3,922059
2007,80835	-0,003257	-0,003225	0,261015	-3,940882
2007,80835	-0,003258	-0,003224	0,261015	-3,940882
2027,021851	-0,003258	-0,003224	0,263513	-3,960882
2027,021851	-0,003254	-0,003223	0,263513	-3,960882
2022,218506	-0,003257	-0,003223	0,262888	-3,98
2022,218506	-0,003257	-0,003224	0,262888	-3,98
2031,825195	-0,003258	-0,003223	0,264137	-3,998529
2031,825195	-0,003258	-0,003225	0,264137	-3,998529
2046,235352	-0,003258	-0,003224	0,266011	-4,017353
2046,235352	-0,003257	-0,003224	0,266011	-4,017353
2060,645508	-0,003257	-0,003224	0,267884	-4,03647
2060,645508	-0,003258	-0,003225	0,267884	-4,03647
2065,44873	-0,003258	-0,003225	0,268508	-4,055882
2065,44873	-0,003257	-0,003226	0,268508	-4,055882
2079,858887	-0,003257	-0,003225	0,270382	-4,075588
2079,858887	-0,003254	-0,003225	0,270382	-4,075588
2089,465576	-0,003256	-0,003224	0,271631	-4,095588
2089,465576	-0,003256	-0,003225	0,271631	-4,095588
2094,269043	-0,003257	-0,003224	0,272255	-4,115294
2094,269043	-0,003257	-0,003225	0,272255	-4,115294
2103,875732	-0,003256	-0,003222	0,273504	-4,135294
2103,875732	-0,003256	-0,003222	0,273504	-4,135294
2103,875732	-0,003259	-0,003224	0,273504	-4,155588
2103,875732	-0,003259	-0,003224	0,273504	-4,155588
2118,285889	-0,003256	-0,003225	0,275377	-4,175294
2118,285889	-0,003257	-0,003226	0,275377	-4,175294
2142,302734	-0,003259	-0,003224	0,278499	-4,194118
2142,302734	-0,003257	-0,003224	0,278499	-4,194118
2147,105957	-0,003257	-0,003224	0,279124	-4,21353
2147,105957	-0,003258	-0,003225	0,279124	-4,232941
2171,122803	-0,003258	-0,003225	0,282246	-4,232941
2171,122803	-0,00326	-0,003226	0,282246	-4,252059
2156,712891	-0,00326	-0,003226	0,280373	-4,252059
2156,712891	-0,003257	-0,003223	0,280373	-4,270882
2171,122803	-0,003257	-0,003221	0,282246	-4,270882
2180,729736	-0,00326	-0,003223	0,283495	-4,290588
2180,729736	-0,003259	-0,003225	0,283495	-4,290588
2195,139648	-0,003259	-0,003222	0,285368	-4,309706
2195,139648	-0,003258	-0,003224	0,285368	-4,309706
2199,943115	-0,003259	-0,003224	0,285993	-4,328824
2199,943115	-0,003257	-0,003224	0,285993	-4,328824
2199,943115	-0,003258	-0,003225	0,285993	-4,347353
2199,943115	-0,003256	-0,003224	0,285993	-4,347353
2204,746582	-0,003254	-0,003224	0,286617	-4,366765
2204,746582	-0,003257	-0,003223	0,286617	-4,366765
2214,353271	-0,003258	-0,003226	0,287866	-4,386177
2214,353271	-0,003256	-0,003224	0,287866	-4,386177
2238,370117	-0,003257	-0,003223	0,290988	-4,405294
2238,370117	-0,003257	-0,003224	0,290988	-4,405294
2243,17334	-0,003257	-0,003225	0,291613	-4,425588
2243,17334	-0,00326	-0,003225	0,291613	-4,425588
2247,976807	-0,003258	-0,003224	0,292237	-4,444118
2247,976807	-0,003254	-0,003224	0,292237	-4,444118
2257,583496	-0,003257	-0,003221	0,293486	-4,463235
2257,583496	-0,003257	-0,003225	0,293486	-4,482353
2252,780273	-0,003257	-0,003225	0,292861	-4,482353
2271,993652	-0,003257	-0,003225	0,295359	-4,500882
2271,993652	-0,003256	-0,003226	0,295359	-4,500882
2276,797119	-0,003257	-0,003224	0,295984	-4,520294
2276,797119	-0,003254	-0,003224	0,295984	-4,520294
2286,403809	-0,003259	-0,003223	0,297232	-4,539706
2286,403809	-0,003256	-0,00323	0,297232	-4,539706
2296,010498	-0,003256	-0,003228	0,298481	-4,558529
2296,010498	-0,003257	-0,003225	0,298481	-4,558529
2305,617187	-0,003258	-0,003225	0,29973	-4,577941
2305,617187	-0,003259	-0,003224	0,29973	-4,577941
2305,617187	-0,003257	-0,003223	0,29973	-4,597059
2305,617187	-0,003257	-0,003225	0,29973	-4,597059
2310,420654	-0,003254	-0,003224	0,300355	-4,616177
2310,420654	-0,003257	-0,003225	0,300355	-4,616177
2324,830811	-0,003256	-0,003226	0,302228	-4,635
2324,830811	-0,003256	-0,003224	0,302228	-4,635
2329,634033	-0,003257	-0,003224	0,302852	-4,655294
2329,634033	-0,003256	-0,003225	0,302852	-4,655294
2329,634033	-0,003258	-0,003223	0,302852	-4,675882
2329,634033	-0,003258	-0,003224	0,302852	-4,675882
2344,044189	-0,003257	-0,003223	0,304726	-4,694706
2344,044189	-0,003258	-0,003228	0,304726	-4,694706
2358,454346	-0,003258	-0,003222	0,306599	-4,714706
2358,454346	-0,003258	-0,003226	0,306599	-4,714706
2358,454346	-0,003259	-0,003225	0,306599	-4,733235
2358,454346	-0,003257	-0,003224	0,306599	-4,752647
2363,257568	-0,003256	-0,003225	0,307223	-4,752647
2363,257568	-0,003258	-0,003224	0,307223	-4,771471
2368,061035	-0,003258	-0,003226	0,307848	-4,771471
2372,864502	-0,003257	-0,003226	0,308472	-4,790588
2372,864502	-0,003258	-0,003223	0,308472	-4,790588
2372,864502	-0,003259	-0,003223	0,308472	-4,809706
2372,864502	-0,003257	-0,003225	0,308472	-4,809706
2387,274414	-0,003256	-0,003225	0,310346	-4,829118
2387,274414	-0,003257	-0,003224	0,310346	-4,829118
2401,68457	-0,003257	-0,003224	0,312219	-4,847647
2401,68457	-0,003259	-0,003224	0,312219	-4,847647
2401,68457	-0,003259	-0,003224	0,312219	-4,867059
2401,68457	-0,003258	-0,003226	0,312219	-4,867059
2401,68457	-0,003258	-0,003226	0,312219	-4,885882
2401,68457	-0,003254	-0,003225	0,312219	-4,885882
2416,094727	-0,003256	-0,003224	0,314092	-4,905294
2416,094727	-0,003258	-0,003226	0,314092	-4,905294
2416,094727	-0,003258	-0,003224	0,314092	-4,925588
2416,094727	-0,003257	-0,003225	0,314092	-4,925588
2425,701416	-0,003256	-0,003223	0,315341	-4,945588
2425,701416	-0,003258	-0,003223	0,315341	-4,945588
2411,29126	-0,003254	-0,003224	0,313468	-4,965
2411,29126	-0,003258	-0,003224	0,313468	-4,965
2425,701416	-0,003257	-0,003226	0,315341	-4,98353
2425,701416	-0,003258	-0,003222	0,315341	-5,002059
2444,915039	-0,00326	-0,003225	0,317839	-5,002059
2444,915039	-0,003256	-0,003224	0,317839	-5,020882
2435,308105	-0,003256	-0,003224	0,31659	-5,020882
2444,915039	-0,003258	-0,003223	0,317839	-5,040294
2444,915039	-0,003259	-0,003226	0,317839	-5,040294
2449,718262	-0,003257	-0,003225	0,318463	-5,059412
2449,718262	-0,003258	-0,003225	0,318463	-5,059412
2459,324951	-0,003258	-0,003226	0,319712	-5,078529
2459,324951	-0,003257	-0,003226	0,319712	-5,078529
2449,718262	-0,003256	-0,003226	0,318463	-5,097941
2449,718262	-0,003257	-0,003224	0,318463	-5,097941
2464,128418	-0,003257	-0,003226	0,320337	-5,116765
2464,128418	-0,003258	-0,003224	0,320337	-5,116765
2464,128418	-0,003258	-0,003224	0,320337	-5,136177
2464,128418	-0,003257	-0,003225	0,320337	-5,136177
2468,931885	-0,003256	-0,003223	0,320961	-5,155294
2468,931885	-0,003257	-0,003224	0,320961	-5,155294
2473,735107	-0,003254	-0,003226	0,321586	-5,175294
2473,735107	-0,003258	-0,003226	0,321586	-5,175294
2483,341797	-0,003257	-0,003223	0,322834	-5,194412
2483,341797	-0,003256	-0,003224	0,322834	-5,194412
2488,145264	-0,003258	-0,003224	0,323459	-5,21353
2488,145264	-0,003257	-0,003225	0,323459	-5,21353
2492,94873	-0,003257	-0,003224	0,324083	-5,232941
2492,94873	-0,003258	-0,003224	0,324083	-5,252059
2488,145264	-0,003257	-0,003224	0,323459	-5,252059
2488,145264	-0,003254	-0,003228	0,323459	-5,271176
2492,94873	-0,003259	-0,003224	0,324083	-5,271176
2497,751953	-0,003258	-0,003225	0,324708	-5,29
2497,751953	-0,003257	-0,003225	0,324708	-5,29
2497,751953	-0,003257	-0,003224	0,324708	-5,309706
2497,751953	-0,003257	-0,003224	0,324708	-5,309706
2497,751953	-0,003257	-0,003226	0,324708	-5,328235
2497,751953	-0,003259	-0,003226	0,324708	-5,328235
2502,55542	-0,003257	-0,003224	0,325332	-5,347059
2502,55542	-0,003257	-0,003224	0,325332	-5,347059
2502,55542	-0,003258	-0,003224	0,325332	-5,366471
2502,55542	-0,003256	-0,003225	0,325332	-5,366471
2516,965576	-0,003253	-0,003224	0,327206	-5,385588
2516,965576	-0,003257	-0,003223	0,327206	-5,385588
2526,572266	-0,003259	-0,003223	0,328454	-5,405
2526,572266	-0,003256	-0,003225	0,328454	-5,405
2516,965576	-0,003257	-0,003224	0,327206	-5,425294
2516,965576	-0,003259	-0,003223	0,327206	-5,425294
2531,375488	-0,003259	-0,003225	0,329079	-5,444706
2531,375488	-0,003257	-0,003223	0,329079	-5,444706
2516,965576	-0,003259	-0,003224	0,327206	-5,464412
2516,965576	-0,003257	-0,003226	0,327206	-5,464412
2521,768799	-0,003258	-0,003223	0,32783	-5,482941
2521,768799	-0,003257	-0,003225	0,32783	-5,501765
2531,375488	-0,003258	-0,003222	0,329079	-5,501765
2531,375488	-0,003258	-0,003225	0,329079	-5,520882
2526,572266	-0,003257	-0,003224	0,328454	-5,520882
2526,572266	-0,003257	-0,003224	0,328454	-5,54
2531,375488	-0,003257	-0,003224	0,329079	-5,54
2536,178955	-0,003257	-0,003224	0,329703	-5,559118
2536,178955	-0,003257	-0,003224	0,329703	-5,559118
2540,982422	-0,003258	-0,003226	0,330328	-5,578529
2540,982422	-0,003258	-0,003222	0,330328	-5,578529
2536,178955	-0,003258	-0,003222	0,329703	-5,598235
2536,178955	-0,003258	-0,003224	0,329703	-5,598235
2540,982422	-0,003258	-0,003224	0,330328	-5,616765
2540,982422	-0,003258	-0,003224	0,330328	-5,616765
2545,785645	-0,003258	-0,003224	0,330952	-5,635882
2545,785645	-0,003259	-0,003224	0,330952	-5,635882
2536,178955	-0,003254	-0,003223	0,329703	-5,655294
2536,178955	-0,003256	-0,003223	0,329703	-5,655294
2536,178955	-0,003259	-0,003221	0,329703	-5,674706
2536,178955	-0,003258	-0,003224	0,329703	-5,674706
2545,785645	-0,003256	-0,003225	0,330952	-5,694118
2545,785645	-0,003258	-0,003226	0,330952	-5,694118
2545,785645	-0,003257	-0,003226	0,330952	-5,713235
2545,785645	-0,003258	-0,003223	0,330952	-5,713235
2555,392334	-0,003257	-0,003223	0,332201	-5,732941
2555,392334	-0,003256	-0,003225	0,332201	-5,751471
2545,785645	-0,003258	-0,003225	0,330952	-5,751471
2545,785645	-0,003257	-0,003223	0,330952	-5,770882
2560,195801	-0,003257	-0,003223	0,332825	-5,770882
2560,195801	-0,003257	-0,003224	0,332825	-5,79
2560,195801	-0,003257	-0,003225	0,332825	-5,79
2564,999268	-0,003257	-0,003225	0,33345	-5,808824
2564,999268	-0,003257	-0,003225	0,33345	-5,808824
2555,392334	-0,003254	-0,003223	0,332201	-5,827941
2555,392334	-0,003256	-0,003226	0,332201	-5,827941
2560,195801	-0,003258	-0,003223	0,332825	-5,847059
2560,195801	-0,003258	-0,003225	0,332825	-5,847059
2564,999268	-0,003258	-0,003224	0,33345	-5,866177
2564,999268	-0,003257	-0,003223	0,33345	-5,866177
2569,80249	-0,003254	-0,003224	0,334074	-5,885294
2569,80249	-0,003259	-0,003228	0,334074	-5,885294
2560,195801	-0,00326	-0,003225	0,332825	-5,904706
2560,195801	-0,003259	-0,003224	0,332825	-5,904706
2569,80249	-0,003259	-0,003224	0,334074	-5,924412
2569,80249	-0,003257	-0,003225	0,334074	-5,924412
2560,195801	-0,003254	-0,003224	0,332825	-5,944412
2560,195801	-0,00326	-0,003225	0,332825	-5,944412
2564,999268	-0,003259	-0,003224	0,33345	-5,964412
2564,999268	-0,003256	-0,003224	0,33345	-5,964412
2569,80249	-0,003257	-0,003225	0,334074	-5,982647
2569,80249	-0,003258	-0,003225	0,334074	-6,001765
2569,80249	-0,003257	-0,003223	0,334074	-6,001765
2569,80249	-0,003257	-0,003225	0,334074	-6,020588
2560,195801	-0,003257	-0,003225	0,332825	-6,020588
2564,999268	-0,003258	-0,003226	0,33345	-6,04
2564,999268	-0,003258	-0,003225	0,33345	-6,04
1685,982666	-0,003256	-0,003224	0,219178	-6,059118
1685,982666	-0,003254	-0,003224	0,219178	-6,059118
249,775208	-0,003257	-0,003224	0,032471	-6,078235
249,775208	-0,003259	-0,003225	0,032471	-6,078235
33,623585	-0,003257	-0,003223	0,004371	-6,097353
33,623585	-0,003254	-0,003223	0,004371	-6,097353
19,213476	-0,003256	-0,003226	0,002498	-6,116765
19,213476	-0,003256	-0,003225	0,002498	-6,116765
4,803369	-0,003258	-0,003223	0,000624	-6,135882
4,803369	-0,003258	-0,003226	0,000624	-6,135882
0	-0,003258	-0,003225	0	-6,155
0	-0,003256	-0,003224	0	-6,155
4,803369	-0,003257	-0,003225	0,000624	-6,174118
4,803369	-0,003261	-0,003224	0,000624	-6,174118
4,803369	-0,003257	-0,003225	0,000624	-6,193823
4,803369	-0,003254	-0,003226	0,000624	-6,193823
14,410108	-0,003256	-0,003224	0,001873	-6,212941
14,410108	-0,003256	-0,003225	0,001873	-6,212941
4,803369	-0,003259	-0,003225	0,000624	-6,232647
4,803369	-0,003258	-0,003224	0,000624	-6,250882
14,410108	-0,003254	-0,003223	0,001873	-6,250882
14,410108	-0,003254	-0,003223	0,001873	-6,270588
19,213476	-0,003256	-0,003224	0,002498	-6,270588
4,803369	-0,003256	-0,003225	0,000624	-6,290294
4,803369	-0,003257	-0,003224	0,000624	-6,290294
9,606738	-0,003257	-0,003224	0,001249	-6,308529
9,606738	-0,003256	-0,003226	0,001249	-6,308529
0	-0,003258	-0,003223	0	-6,328529
0	-0,003257	-0,003225	0	-6,328529
0	-0,003257	-0,003223	0	-6,347353
0	-0,003256	-0,003223	0	-6,347353
4,803369	-0,003258	-0,003225	0,000624	-6,355
4,803369	-0,003258	-0,003225	0,000624	-6,355
14,410108	-0,003258	-0,003224	0,001873	-6,354706
14,410108	-0,003258	-0,003225	0,001873	-6,354706
19,213476	-0,003257	-0,003228	0,002498	-6,354706
19,213476	-0,003261	-0,003226	0,002498	-6,354706
14,410108	-0,003261	-0,003226	0,001873	-6,354706
14,410108	-0,003256	-0,003223	0,001873	-6,354706
14,410108	-0,003256	-0,003225	0,001873	-6,355
14,410108	-0,003258	-0,003225	0,001873	-6,355
14,410108	-0,003259	-0,003225	0,001873	-6,354706
14,410108	-0,003256	-0,003223	0,001873	-6,354706
9,606738	-0,003256	-0,003224	0,001249	-6,354706
9,606738	-0,003258	-0,003225	0,001249	-6,354706
9,606738	-0,003258	-0,003225	0,001249	-6,355
9,606738	-0,003257	-0,003224	0,001249	-6,355