## Feuille1
Mesure effectuee le 24/03/2014 a 15:47
frequence 100 millisecond multiple
section 0,13mm2
vitesse 0,1mm/s

OPERATEUR:

gain force	gain longi	fact J longi	gain J trans	fact J trans	section mm²
-0,002	0,1	2,09	0,1	2,09	0,13

contrainte MPa	def longi	def trans	Force en kN	Position
-9,606738	-0,003254	-0,003223	-0,001249	0
-9,606738	-0,003254	-0,003223	-0,001249	0
-9,606738	-0,003256	-0,003224	-0,001249	0
-19,213476	-0,003258	-0,003222	-0,002498	0
-19,213476	-0,003258	-0,003222	-0,002498	0
-9,606738	-0,003256	-0,003222	-0,001249	0
-9,606738	-0,003256	-0,003225	-0,001249	0
-24,016846	-0,003256	-0,003223	-0,003122	0
-24,016846	-0,003258	-0,003223	-0,003122	0
-19,213476	-0,003254	-0,003224	-0,002498	0
-19,213476	-0,003254	-0,003225	-0,002498	0
-14,410108	-0,003256	-0,003223	-0,001873	0
-14,410108	-0,003256	-0,003222	-0,001873	0
-14,410108	-0,003254	-0,003224	-0,001873	0
-14,410108	-0,003256	-0,003226	-0,001873	0
-14,410108	-0,003256	-0,003224	-0,001873	0
-14,410108	-0,003258	-0,003225	-0,001873	0
-9,606738	-0,003258	-0,003225	-0,001249	0
-9,606738	-0,003258	-0,003224	-0,001249	0
-14,410108	-0,003253	-0,003224	-0,001873	0
-14,410108	-0,003254	-0,003222	-0,001873	0
-14,410108	-0,003254	-0,003222	-0,001873	0
-14,410108	-0,003257	-0,003225	-0,001873	0
-14,410108	-0,003257	-0,003222	-0,001873	0
-14,410108	-0,003258	-0,003223	-0,001873	0
-14,410108	-0,003259	-0,003228	-0,001873	0
-14,410108	-0,003257	-0,003223	-0,001873	0
-14,410108	-0,003253	-0,003224	-0,001873	0
-14,410108	-0,003257	-0,003229	-0,001873	0
-14,410108	-0,003254	-0,003223	-0,001873	0
-4,803369	-0,003254	-0,003223	-0,000624	0
-14,410108	-0,003259	-0,003224	-0,001873	0
-14,410108	-0,003259	-0,003223	-0,001873	0
-14,410108	-0,003256	-0,003225	-0,001873	0
-14,410108	-0,003258	-0,003225	-0,001873	0
-9,606738	-0,003258	-0,003228	-0,001249	0
-9,606738	-0,003256	-0,003223	-0,001249	0
-14,410108	-0,003258	-0,00323	-0,001873	-0,012647
-14,410108	-0,003254	-0,003222	-0,001873	-0,012647
-24,016846	-0,003254	-0,003222	-0,003122	-0,034118
-24,016846	-0,003259	-0,003225	-0,003122	-0,034118
-4,803369	-0,003257	-0,003222	-0,000624	-0,054412
-4,803369	-0,003256	-0,003223	-0,000624	-0,054412
0	-0,00326	-0,003225	0	-0,075294
0	-0,003256	-0,003224	0	-0,075294
4,803369	-0,003256	-0,003222	0,000624	-0,095294
4,803369	-0,003258	-0,003224	0,000624	-0,095294
4,803369	-0,003258	-0,003224	0,000624	-0,117059
4,803369	-0,003254	-0,003225	0,000624	-0,117059
33,623585	-0,003257	-0,003224	0,004371	-0,139118
33,623585	-0,003257	-0,003224	0,004371	-0,139118
28,820215	-0,003258	-0,003223	0,003747	-0,158529
28,820215	-0,003257	-0,003224	0,003747	-0,158529
48,033691	-0,003256	-0,003224	0,006244	-0,177647
48,033691	-0,003257	-0,003224	0,006244	-0,177647
62,443802	-0,003257	-0,003224	0,008118	-0,197059
62,443802	-0,003256	-0,003224	0,008118	-0,197059
62,443802	-0,003257	-0,003223	0,008118	-0,217059
62,443802	-0,003257	-0,003223	0,008118	-0,217059
81,65728	-0,003257	-0,003226	0,010615	-0,236176
81,65728	-0,003258	-0,003224	0,010615	-0,236176
76,853905	-0,003256	-0,003226	0,009991	-0,257059
76,853905	-0,003257	-0,003225	0,009991	-0,257059
86,460648	-0,003257	-0,003224	0,01124	-0,276176
86,460648	-0,003257	-0,003223	0,01124	-0,276176
96,067383	-0,003256	-0,003223	0,012489	-0,295294
96,067383	-0,003257	-0,003225	0,012489	-0,295294
105,674126	-0,003257	-0,003225	0,013738	-0,316765
105,674126	-0,003256	-0,003222	0,013738	-0,316765
110,477493	-0,003256	-0,003222	0,014362	-0,336176
110,477493	-0,003258	-0,003223	0,014362	-0,336176
129,690964	-0,003257	-0,003224	0,01686	-0,355294
129,690964	-0,003256	-0,003224	0,01686	-0,355294
144,101074	-0,003258	-0,003223	0,018733	-0,374706
144,101074	-0,003258	-0,003223	0,018733	-0,374706
153,707809	-0,003257	-0,003228	0,019982	-0,395588
153,707809	-0,003258	-0,003224	0,019982	-0,395588
153,707809	-0,003258	-0,003225	0,019982	-0,414118
153,707809	-0,003257	-0,003223	0,019982	-0,414118
177,72467	-0,003258	-0,003221	0,023104	-0,434412
177,72467	-0,003257	-0,003224	0,023104	-0,434412
172,921295	-0,003257	-0,003226	0,02248	-0,454412
172,921295	-0,003258	-0,003226	0,02248	-0,454412
187,331406	-0,003257	-0,003222	0,024353	-0,474412
187,331406	-0,003257	-0,003224	0,024353	-0,474412
192,134766	-0,003256	-0,003223	0,024978	-0,494412
192,134766	-0,003257	-0,003225	0,024978	-0,494412
216,151611	-0,003254	-0,003225	0,0281	-0,514118
216,151611	-0,003254	-0,003225	0,0281	-0,514118
216,151611	-0,003258	-0,003222	0,0281	-0,535
216,151611	-0,003256	-0,003223	0,0281	-0,535
230,561722	-0,003258	-0,003226	0,029973	-0,554706
230,561722	-0,003256	-0,003225	0,029973	-0,554706
240,168457	-0,003258	-0,003222	0,031222	-0,574118
240,168457	-0,003258	-0,003222	0,031222	-0,574118
264,185303	-0,003259	-0,003224	0,034344	-0,594118
264,185303	-0,003256	-0,003225	0,034344	-0,594118
273,792053	-0,003258	-0,003224	0,035593	-0,615294
273,792053	-0,003257	-0,003224	0,035593	-0,615294
273,792053	-0,003259	-0,003224	0,035593	-0,634118
273,792053	-0,003256	-0,003223	0,035593	-0,634118
283,398773	-0,003256	-0,003224	0,036842	-0,653529
283,398773	-0,003258	-0,003225	0,036842	-0,653529
302,612274	-0,003257	-0,003226	0,03934	-0,674412
302,612274	-0,003256	-0,003223	0,03934	-0,674412
307,415619	-0,003256	-0,003223	0,039964	-0,696471
307,415619	-0,003256	-0,003226	0,039964	-0,696471
312,218994	-0,003256	-0,003226	0,040588	-0,714118
312,218994	-0,003256	-0,003223	0,040588	-0,714118
321,825745	-0,003256	-0,003223	0,041837	-0,733824
321,825745	-0,003258	-0,003223	0,041837	-0,733824
336,23584	-0,003258	-0,003223	0,043711	-0,754412
336,23584	-0,003257	-0,003225	0,043711	-0,754412
350,645966	-0,003256	-0,003228	0,045584	-0,773529
350,645966	-0,003257	-0,003222	0,045584	-0,773529
355,449341	-0,003257	-0,003222	0,046208	-0,794118
355,449341	-0,003258	-0,003225	0,046208	-0,794118
369,859436	-0,003258	-0,003225	0,048082	-0,813529
369,859436	-0,003257	-0,003226	0,048082	-0,813529
369,859436	-0,003257	-0,003226	0,048082	-0,833824
369,859436	-0,003256	-0,003226	0,048082	-0,833824
393,876282	-0,003254	-0,003225	0,051204	-0,853235
393,876282	-0,003259	-0,003225	0,051204	-0,853235
398,679657	-0,003253	-0,003223	0,051828	-0,872941
398,679657	-0,003256	-0,003223	0,051828	-0,872941
393,876282	-0,003256	-0,003225	0,051204	-0,892941
393,876282	-0,003258	-0,003221	0,051204	-0,892941
408,286377	-0,003258	-0,003221	0,053077	-0,911765
408,286377	-0,003258	-0,003223	0,053077	-0,931176
422,696503	-0,003258	-0,003223	0,054951	-0,931176
422,696503	-0,003258	-0,003223	0,054951	-0,95
427,499878	-0,003256	-0,003223	0,055575	-0,95
427,499878	-0,003257	-0,003224	0,055575	-0,968824
417,893127	-0,003258	-0,003224	0,054326	-0,968824
432,303223	-0,003257	-0,003224	0,056199	-0,988529
432,303223	-0,003256	-0,003225	0,056199	-0,988529
446,713348	-0,003257	-0,003223	0,058073	-1,007059
446,713348	-0,003259	-0,003225	0,058073	-1,007059
451,516724	-0,003256	-0,003222	0,058697	-1,025882
451,516724	-0,003254	-0,003224	0,058697	-1,025882
456,320068	-0,003258	-0,003225	0,059322	-1,045294
456,320068	-0,003256	-0,003224	0,059322	-1,045294
470,730194	-0,003256	-0,003225	0,061195	-1,064706
470,730194	-0,003256	-0,003225	0,061195	-1,064706
475,533569	-0,003254	-0,003223	0,061819	-1,083529
475,533569	-0,003258	-0,003226	0,061819	-1,083529
485,140289	-0,003257	-0,003224	0,063068	-1,103529
485,140289	-0,003256	-0,003225	0,063068	-1,103529
494,74704	-0,003257	-0,003223	0,064317	-1,124118
494,74704	-0,003256	-0,003222	0,064317	-1,124118
499,550415	-0,003256	-0,003225	0,064942	-1,142941
499,550415	-0,003257	-0,003224	0,064942	-1,142941
513,96051	-0,003256	-0,003222	0,066815	-1,162941
513,96051	-0,003254	-0,003223	0,066815	-1,162941
523,567261	-0,003254	-0,003223	0,068064	-1,184412
523,567261	-0,003259	-0,003224	0,068064	-1,184412
537,977356	-0,003258	-0,003222	0,069937	-1,203529
537,977356	-0,003257	-0,003224	0,069937	-1,203529
528,370605	-0,003257	-0,003224	0,068688	-1,223824
528,370605	-0,003256	-0,003223	0,068688	-1,223824
557,190857	-0,003254	-0,003223	0,072435	-1,242941
557,190857	-0,003254	-0,003226	0,072435	-1,242941
566,797546	-0,003254	-0,003226	0,073684	-1,261765
566,797546	-0,00326	-0,003222	0,073684	-1,261765
571,600952	-0,003256	-0,003223	0,074308	-1,281765
571,600952	-0,003254	-0,003223	0,074308	-1,300294
571,600952	-0,003256	-0,003224	0,074308	-1,300294
571,600952	-0,003258	-0,003224	0,074308	-1,319412
590,814392	-0,003259	-0,003225	0,076806	-1,319412
600,421143	-0,003254	-0,003224	0,078055	-1,338529
600,421143	-0,003257	-0,003226	0,078055	-1,338529
610,027893	-0,003256	-0,003223	0,079304	-1,357353
610,027893	-0,003254	-0,003225	0,079304	-1,357353
610,027893	-0,003254	-0,003224	0,079304	-1,376765
610,027893	-0,003256	-0,003223	0,079304	-1,376765
619,634644	-0,003254	-0,003219	0,080553	-1,396176
619,634644	-0,003256	-0,003226	0,080553	-1,396176
658,061584	-0,003257	-0,003225	0,085548	-1,415294
658,061584	-0,003257	-0,003225	0,085548	-1,415294
662,86499	-0,003257	-0,003224	0,086172	-1,435
662,86499	-0,003257	-0,003223	0,086172	-1,435
662,86499	-0,003257	-0,003225	0,086172	-1,453824
662,86499	-0,003259	-0,003226	0,086172	-1,453824
672,47168	-0,00326	-0,003224	0,087421	-1,472647
672,47168	-0,003257	-0,003225	0,087421	-1,472647
686,881836	-0,003257	-0,003224	0,089295	-1,492941
686,881836	-0,003257	-0,003225	0,089295	-1,492941
691,685181	-0,003259	-0,003225	0,089919	-1,512941
691,685181	-0,003253	-0,003223	0,089919	-1,512941
701,291931	-0,00326	-0,003223	0,091168	-1,532059
701,291931	-0,003257	-0,003224	0,091168	-1,532059
710,898682	-0,003258	-0,003223	0,092417	-1,551765
710,898682	-0,003257	-0,003224	0,092417	-1,551765
725,308777	-0,003257	-0,003225	0,09429	-1,571177
725,308777	-0,003256	-0,003224	0,09429	-1,590294
734,915527	-0,003257	-0,003223	0,095539	-1,590294
734,915527	-0,003256	-0,003224	0,095539	-1,608824
739,718872	-0,003256	-0,003222	0,096163	-1,608824
758,932373	-0,003258	-0,003222	0,098661	-1,628529
758,932373	-0,003254	-0,003224	0,098661	-1,628529
763,735718	-0,003254	-0,003222	0,099286	-1,647059
763,735718	-0,003256	-0,003225	0,099286	-1,647059
782,949219	-0,003257	-0,003224	0,101783	-1,666471
782,949219	-0,003257	-0,003224	0,101783	-1,666471
787,752563	-0,003258	-0,003223	0,102408	-1,685294
787,752563	-0,003254	-0,003225	0,102408	-1,685294
797,359314	-0,003257	-0,003223	0,103657	-1,704412
797,359314	-0,003256	-0,003223	0,103657	-1,704412
802,162659	-0,003257	-0,003223	0,104281	-1,723824
802,162659	-0,003256	-0,003223	0,104281	-1,723824
806,966064	-0,003257	-0,003224	0,104906	-1,745882
806,966064	-0,003258	-0,003225	0,104906	-1,745882
826,179504	-0,003257	-0,003224	0,107403	-1,764706
826,179504	-0,003256	-0,003223	0,107403	-1,764706
840,5896	-0,003259	-0,003222	0,109277	-1,784118
840,5896	-0,003258	-0,003223	0,109277	-1,784118
850,19635	-0,003256	-0,003225	0,110526	-1,803529
850,19635	-0,003257	-0,003223	0,110526	-1,803529
859,803101	-0,003259	-0,003223	0,111774	-1,823235
859,803101	-0,003254	-0,003225	0,111774	-1,823235
864,606445	-0,003258	-0,003225	0,112399	-1,842647
864,606445	-0,003257	-0,003225	0,112399	-1,842647
893,426697	-0,003256	-0,003226	0,116145	-1,861471
893,426697	-0,003256	-0,003223	0,116145	-1,861471
893,426697	-0,003258	-0,003224	0,116145	-1,881176
893,426697	-0,003257	-0,003224	0,116145	-1,9
903,033447	-0,00326	-0,003224	0,117394	-1,9
903,033447	-0,003258	-0,003222	0,117394	-1,919118
917,443542	-0,003258	-0,003222	0,119268	-1,919118
922,246887	-0,003254	-0,003225	0,119892	-1,938235
922,246887	-0,003258	-0,003224	0,119892	-1,938235
936,656982	-0,003257	-0,003225	0,121765	-1,957353
936,656982	-0,003258	-0,003223	0,121765	-1,957353
941,460388	-0,003257	-0,003223	0,12239	-1,976765
941,460388	-0,003254	-0,003222	0,12239	-1,976765
951,067139	-0,003257	-0,003223	0,123639	-1,995294
951,067139	-0,003254	-0,003225	0,123639	-1,995294
955,870483	-0,003254	-0,003224	0,124263	-2,014706
955,870483	-0,003253	-0,003224	0,124263	-2,014706
970,280579	-0,003256	-0,003224	0,126136	-2,033235
970,280579	-0,003257	-0,003223	0,126136	-2,033235
984,690674	-0,003259	-0,003224	0,12801	-2,052941
984,690674	-0,00326	-0,003223	0,12801	-2,052941
989,49408	-0,003256	-0,003222	0,128634	-2,072353
989,49408	-0,003258	-0,003224	0,128634	-2,072353
1003,904175	-0,003258	-0,003224	0,130508	-2,092647
1003,904175	-0,003256	-0,003224	0,130508	-2,092647
1003,904175	-0,003256	-0,003224	0,130508	-2,114412
1003,904175	-0,003254	-0,003225	0,130508	-2,114412
1013,510925	-0,003256	-0,003221	0,131756	-2,132941
1013,510925	-0,003253	-0,003224	0,131756	-2,132941
1027,921021	-0,003257	-0,003225	0,13363	-2,152941
1027,921021	-0,003258	-0,003226	0,13363	-2,152941
1042,331177	-0,003256	-0,003223	0,135503	-2,172353
1042,331177	-0,003257	-0,003224	0,135503	-2,172353
1051,937866	-0,003257	-0,003224	0,136752	-2,192647
1051,937866	-0,003257	-0,003222	0,136752	-2,192647
1061,544556	-0,003254	-0,003224	0,138001	-2,212647
1061,544556	-0,003257	-0,003225	0,138001	-2,212647
1085,561401	-0,003257	-0,003225	0,141123	-2,232941
1085,561401	-0,003258	-0,003225	0,141123	-2,232941
1080,758057	-0,003258	-0,003225	0,140499	-2,252647
1080,758057	-0,003256	-0,003223	0,140499	-2,252647
1095,168213	-0,003254	-0,003223	0,142372	-2,272353
1095,168213	-0,003257	-0,003224	0,142372	-2,272353
1099,971558	-0,003254	-0,003225	0,142996	-2,291765
1099,971558	-0,003254	-0,003226	0,142996	-2,291765
1114,381714	-0,003254	-0,003226	0,14487	-2,311177
1114,381714	-0,003253	-0,003222	0,14487	-2,329706
1133,595093	-0,003253	-0,003222	0,147367	-2,329706
1133,595093	-0,003254	-0,003224	0,147367	-2,348824
1128,791748	-0,003256	-0,003223	0,146743	-2,348824
1128,791748	-0,003258	-0,003222	0,146743	-2,368529
1148,005249	-0,003257	-0,003225	0,149241	-2,368529
1162,415405	-0,003258	-0,003225	0,151114	-2,387353
1162,415405	-0,003256	-0,003221	0,151114	-2,387353
1167,21875	-0,003257	-0,003224	0,151738	-2,406765
1167,21875	-0,003258	-0,003223	0,151738	-2,406765
1176,825439	-0,003258	-0,003223	0,152987	-2,425882
1176,825439	-0,003257	-0,003225	0,152987	-2,425882
1181,628784	-0,003257	-0,003225	0,153612	-2,444706
1181,628784	-0,003259	-0,003225	0,153612	-2,444706
1196,03894	-0,003256	-0,003224	0,155485	-2,463824
1196,03894	-0,003258	-0,003225	0,155485	-2,463824
1200,842285	-0,003257	-0,003224	0,156109	-2,483235
1200,842285	-0,003256	-0,003225	0,156109	-2,483235
1220,055786	-0,003261	-0,003223	0,158607	-2,504118
1220,055786	-0,003258	-0,003223	0,158607	-2,504118
1229,662476	-0,003256	-0,003223	0,159856	-2,523235
1229,662476	-0,003257	-0,003223	0,159856	-2,523235
1239,269287	-0,003256	-0,003223	0,161105	-2,542647
1239,269287	-0,003257	-0,003224	0,161105	-2,542647
1248,875977	-0,003257	-0,003223	0,162354	-2,561765
1248,875977	-0,003258	-0,003221	0,162354	-2,561765
1263,286133	-0,003258	-0,003223	0,164227	-2,58147
1263,286133	-0,003257	-0,003225	0,164227	-2,58147
1263,286133	-0,003257	-0,003226	0,164227	-2,600294
1263,286133	-0,003258	-0,003224	0,164227	-2,619412
1282,499634	-0,003254	-0,003224	0,166725	-2,619412
1282,499634	-0,003254	-0,003224	0,166725	-2,638529
1287,302979	-0,003259	-0,003225	0,167349	-2,638529
1287,302979	-0,003256	-0,003225	0,167349	-2,657647
1287,302979	-0,003257	-0,003223	0,167349	-2,657647
1311,319824	-0,003254	-0,003224	0,170472	-2,676471
1311,319824	-0,003257	-0,003223	0,170472	-2,676471
1311,319824	-0,003258	-0,003225	0,170472	-2,695588
1311,319824	-0,003256	-0,003224	0,170472	-2,695588
1325,72998	-0,003258	-0,003222	0,172345	-2,715
1325,72998	-0,003257	-0,003223	0,172345	-2,715
1325,72998	-0,003254	-0,003223	0,172345	-2,733824
1325,72998	-0,003259	-0,003225	0,172345	-2,733824
1344,943359	-0,003258	-0,003225	0,174843	-2,753235
1344,943359	-0,003258	-0,003223	0,174843	-2,753235
1354,550171	-0,003257	-0,003223	0,176092	-2,772353
1354,550171	-0,003258	-0,003224	0,176092	-2,772353
1373,763672	-0,003257	-0,003225	0,178589	-2,792353
1373,763672	-0,003258	-0,003226	0,178589	-2,792353
1388,173706	-0,003258	-0,003225	0,180463	-2,812059
1388,173706	-0,003254	-0,003224	0,180463	-2,812059
1392,977051	-0,003257	-0,003226	0,181087	-2,832941
1392,977051	-0,003257	-0,003222	0,181087	-2,832941
1402,583862	-0,003258	-0,003222	0,182336	-2,851765
1402,583862	-0,003256	-0,003224	0,182336	-2,851765
1412,190552	-0,003259	-0,003222	0,183585	-2,870588
1412,190552	-0,003254	-0,003225	0,183585	-2,870588
1416,993896	-0,003256	-0,003226	0,184209	-2,890294
1416,993896	-0,003256	-0,003226	0,184209	-2,909706
1431,404053	-0,003256	-0,003226	0,186083	-2,909706
1431,404053	-0,003257	-0,003224	0,186083	-2,927941
1445,814209	-0,003257	-0,003225	0,187956	-2,927941
1450,617554	-0,003256	-0,003225	0,18858	-2,947647
1450,617554	-0,003259	-0,003226	0,18858	-2,947647
1465,027588	-0,003257	-0,003225	0,190454	-2,966765
1465,027588	-0,003257	-0,003222	0,190454	-2,966765
1469,831055	-0,003254	-0,003223	0,191078	-2,985882
1469,831055	-0,003254	-0,003223	0,191078	-2,985882
1479,437744	-0,003258	-0,003223	0,192327	-3,004412
1479,437744	-0,003256	-0,003222	0,192327	-3,004412
1484,241089	-0,003256	-0,003224	0,192951	-3,02353
1484,241089	-0,003256	-0,003223	0,192951	-3,02353
1489,044434	-0,003254	-0,003224	0,193576	-3,043235
1489,044434	-0,003256	-0,003225	0,193576	-3,043235
1513,061279	-0,003254	-0,003224	0,196698	-3,062059
1513,061279	-0,003257	-0,003224	0,196698	-3,062059
1522,668091	-0,003256	-0,003223	0,197947	-3,082941
1522,668091	-0,003257	-0,003222	0,197947	-3,082941
1527,471436	-0,00326	-0,003226	0,198571	-3,102353
1527,471436	-0,003258	-0,003225	0,198571	-3,102353
1537,078125	-0,003258	-0,003224	0,19982	-3,121471
1537,078125	-0,003258	-0,003223	0,19982	-3,121471
1551,488281	-0,003254	-0,003223	0,201693	-3,140588
1551,488281	-0,003254	-0,003224	0,201693	-3,159706
1565,898437	-0,003256	-0,003223	0,203567	-3,159706
1565,898437	-0,003257	-0,003223	0,203567	-3,178823
1570,701782	-0,003254	-0,003223	0,204191	-3,178823
1570,701782	-0,003258	-0,003226	0,204191	-3,197353
1570,701782	-0,003258	-0,003223	0,204191	-3,197353
1580,308472	-0,003254	-0,003222	0,20544	-3,216765
1580,308472	-0,003258	-0,003224	0,20544	-3,216765
1599,521973	-0,003257	-0,003224	0,207938	-3,236471
1599,521973	-0,003256	-0,003228	0,207938	-3,236471
1604,325317	-0,003256	-0,003224	0,208562	-3,255882
1604,325317	-0,003258	-0,003224	0,208562	-3,255882
1609,128662	-0,003258	-0,003224	0,209187	-3,274412
1609,128662	-0,003257	-0,003225	0,209187	-3,274412
1628,342163	-0,003257	-0,003225	0,211684	-3,293823
1628,342163	-0,003258	-0,003223	0,211684	-3,293823
1637,948975	-0,003253	-0,003224	0,212933	-3,312941
1637,948975	-0,003257	-0,003222	0,212933	-3,312941
1647,555664	-0,003256	-0,003222	0,214182	-3,331765
1647,555664	-0,003257	-0,003224	0,214182	-3,331765
1652,359009	-0,003258	-0,003224	0,214807	-3,352059
1652,359009	-0,003256	-0,003223	0,214807	-3,352059
1657,162354	-0,003256	-0,003224	0,215431	-3,371765
1657,162354	-0,003254	-0,003225	0,215431	-3,371765
1676,375854	-0,003256	-0,003228	0,217929	-3,391765
1676,375854	-0,003257	-0,003224	0,217929	-3,391765
1690,786011	-0,003257	-0,003223	0,219802	-3,412059
1690,786011	-0,003254	-0,003224	0,219802	-3,412059
1695,589355	-0,003256	-0,003224	0,220427	-3,431765
1695,589355	-0,003257	-0,003223	0,220427	-3,431765
1709,999512	-0,003258	-0,003223	0,2223	-3,451765
1709,999512	-0,003256	-0,003222	0,2223	-3,451765
1724,409546	-0,003254	-0,003223	0,224173	-3,470294
1724,409546	-0,003254	-0,003225	0,224173	-3,488823
1729,212891	-0,003257	-0,003224	0,224798	-3,488823
1729,212891	-0,003257	-0,003224	0,224798	-3,507059
1738,819702	-0,003257	-0,003224	0,226047	-3,507059
1748,426392	-0,003257	-0,003221	0,227295	-3,526765
1748,426392	-0,003258	-0,003224	0,227295	-3,526765
1762,836548	-0,003257	-0,003224	0,229169	-3,546765
1762,836548	-0,003257	-0,003224	0,229169	-3,546765
1772,443237	-0,003256	-0,003225	0,230418	-3,565588
1772,443237	-0,003256	-0,003225	0,230418	-3,565588
1782,050049	-0,003256	-0,003222	0,231667	-3,584706
1782,050049	-0,003258	-0,003223	0,231667	-3,584706
1796,460083	-0,003257	-0,003223	0,23354	-3,604118
1796,460083	-0,003254	-0,003223	0,23354	-3,604118
1791,656738	-0,003256	-0,003222	0,232915	-3,622941
1791,656738	-0,003256	-0,003223	0,232915	-3,622941
1810,870239	-0,003257	-0,003224	0,235413	-3,642353
1810,870239	-0,003258	-0,003224	0,235413	-3,642353
1815,673584	-0,003257	-0,003224	0,236038	-3,662647
1815,673584	-0,003254	-0,003224	0,236038	-3,662647
1825,280273	-0,003256	-0,003224	0,237286	-3,681765
1825,280273	-0,003257	-0,003224	0,237286	-3,681765
1834,887085	-0,003256	-0,003224	0,238535	-3,701176
1834,887085	-0,003256	-0,003223	0,238535	-3,701176
1844,493774	-0,003256	-0,003222	0,239784	-3,721176
1844,493774	-0,003256	-0,003223	0,239784	-3,721176
1858,903931	-0,003257	-0,003222	0,241658	-3,741176
1858,903931	-0,003257	-0,003222	0,241658	-3,759706
1858,903931	-0,003256	-0,003224	0,241658	-3,759706
1858,903931	-0,003257	-0,003222	0,241658	-3,778824
1863,707275	-0,003254	-0,003225	0,242282	-3,778824
1863,707275	-0,003258	-0,003226	0,242282	-3,797647
1873,313965	-0,003256	-0,003226	0,243531	-3,797647
1892,527466	-0,003256	-0,003221	0,246029	-3,816471
1892,527466	-0,003254	-0,003223	0,246029	-3,816471
1906,937622	-0,003256	-0,003223	0,247902	-3,835
1906,937622	-0,003256	-0,003224	0,247902	-3,835
1906,937622	-0,003258	-0,003224	0,247902	-3,854706
1906,937622	-0,003257	-0,003222	0,247902	-3,854706
1911,740967	-0,003257	-0,003223	0,248526	-3,873824
1911,740967	-0,003257	-0,003224	0,248526	-3,873824
1921,347656	-0,003258	-0,003224	0,249775	-3,893235
1921,347656	-0,003257	-0,003226	0,249775	-3,893235
1940,561157	-0,003256	-0,003222	0,252273	-3,912059
1940,561157	-0,003258	-0,003224	0,252273	-3,912059
1950,167969	-0,003256	-0,003224	0,253522	-3,932059
1950,167969	-0,003256	-0,003223	0,253522	-3,932059
1954,971313	-0,003258	-0,003223	0,254146	-3,951765
1954,971313	-0,003256	-0,003225	0,254146	-3,951765
1954,971313	-0,003256	-0,003224	0,254146	-3,971471
1954,971313	-0,003256	-0,003225	0,254146	-3,971471
1974,184814	-0,003257	-0,003224	0,256644	-3,991176
1974,184814	-0,003257	-0,003225	0,256644	-3,991176
1983,791504	-0,003257	-0,003224	0,257893	-4,011177
1983,791504	-0,003258	-0,003221	0,257893	-4,011177
1988,594849	-0,003257	-0,003224	0,258517	-4,031765
1988,594849	-0,003253	-0,003224	0,258517	-4,031765
1998,20166	-0,003256	-0,003224	0,259766	-4,051177
1998,20166	-0,003254	-0,003225	0,259766	-4,051177
2012,611694	-0,003258	-0,003224	0,26164	-4,070882
2012,611694	-0,003259	-0,003225	0,26164	-4,070882
2022,218506	-0,003258	-0,003224	0,262888	-4,093235
2022,218506	-0,003257	-0,003223	0,262888	-4,093235
2036,62854	-0,003256	-0,003224	0,264762	-4,110294
2036,62854	-0,003256	-0,003224	0,264762	-4,110294
2051,038574	-0,003258	-0,003221	0,266635	-4,129706
2051,038574	-0,003257	-0,003224	0,266635	-4,14853
2060,645508	-0,003259	-0,003225	0,267884	-4,14853
2060,645508	-0,003258	-0,003223	0,267884	-4,167059
2070,252197	-0,003254	-0,003223	0,269133	-4,167059
2065,44873	-0,003256	-0,003225	0,268508	-4,186471
2065,44873	-0,003257	-0,003225	0,268508	-4,186471
2084,662354	-0,003257	-0,003224	0,271006	-4,205588
2084,662354	-0,003257	-0,003224	0,271006	-4,205588
2075,05542	-0,003258	-0,003222	0,269757	-4,224706
2075,05542	-0,003259	-0,003223	0,269757	-4,224706
2099,072266	-0,00326	-0,003222	0,272879	-4,243824
2099,072266	-0,003259	-0,003225	0,272879	-4,243824
2103,875732	-0,003256	-0,003224	0,273504	-4,262941
2103,875732	-0,003257	-0,003224	0,273504	-4,262941
2108,679199	-0,003259	-0,003223	0,274128	-4,282353
2108,679199	-0,003258	-0,003224	0,274128	-4,282353
2123,089111	-0,003259	-0,003223	0,276002	-4,301177
2123,089111	-0,003256	-0,003225	0,276002	-4,301177
2123,089111	-0,003256	-0,003224	0,276002	-4,320588
2123,089111	-0,003258	-0,003222	0,276002	-4,320588
2137,499268	-0,003256	-0,003224	0,277875	-4,340294
2137,499268	-0,003259	-0,003222	0,277875	-4,340294
2151,909424	-0,003256	-0,003222	0,279748	-4,358823
2151,909424	-0,003257	-0,003223	0,279748	-4,377941
2147,105957	-0,003258	-0,003221	0,279124	-4,377941
2147,105957	-0,003257	-0,003224	0,279124	-4,397647
2166,31958	-0,003256	-0,003224	0,281622	-4,397647
2171,122803	-0,003257	-0,003224	0,282246	-4,417059
2171,122803	-0,003257	-0,003224	0,282246	-4,417059
2175,92627	-0,003257	-0,003224	0,28287	-4,435588
2175,92627	-0,003257	-0,003222	0,28287	-4,435588
2195,139648	-0,003258	-0,003224	0,285368	-4,455
2195,139648	-0,003256	-0,003224	0,285368	-4,455
2204,746582	-0,003258	-0,003221	0,286617	-4,474118
2204,746582	-0,003257	-0,003224	0,286617	-4,474118
2209,549805	-0,003257	-0,003224	0,287241	-4,493235
2209,549805	-0,003257	-0,003224	0,287241	-4,493235
2223,959961	-0,003257	-0,003224	0,289115	-4,512059
2223,959961	-0,003256	-0,003225	0,289115	-4,512059
2214,353271	-0,003257	-0,003225	0,287866	-4,531471
2214,353271	-0,003258	-0,003224	0,287866	-4,531471
2233,56665	-0,003257	-0,003225	0,290364	-4,551471
2233,56665	-0,003258	-0,003224	0,290364	-4,551471
2238,370117	-0,003256	-0,003223	0,290988	-4,570882
2238,370117	-0,003257	-0,003224	0,290988	-4,570882
2247,976807	-0,003256	-0,003224	0,292237	-4,591177
2247,976807	-0,003254	-0,003223	0,292237	-4,591177
2243,17334	-0,003254	-0,003223	0,291613	-4,609118
2243,17334	-0,003257	-0,003224	0,291613	-4,628235
2257,583496	-0,003257	-0,003225	0,293486	-4,628235
2257,583496	-0,003258	-0,003223	0,293486	-4,647647
2271,993652	-0,003258	-0,003223	0,295359	-4,647647
2252,780273	-0,00326	-0,003225	0,292861	-4,666176
2252,780273	-0,003258	-0,003223	0,292861	-4,666176
2276,797119	-0,003258	-0,003223	0,295984	-4,685588
2276,797119	-0,003256	-0,003221	0,295984	-4,685588
2281,600342	-0,003257	-0,003224	0,296608	-4,704706
2281,600342	-0,003258	-0,003229	0,296608	-4,704706
2300,813965	-0,003254	-0,003224	0,299106	-4,724118
2300,813965	-0,003259	-0,003222	0,299106	-4,724118
2310,420654	-0,003257	-0,003225	0,300355	-4,743529
2310,420654	-0,003256	-0,003224	0,300355	-4,743529
2310,420654	-0,003253	-0,003224	0,300355	-4,762353
2310,420654	-0,003256	-0,003224	0,300355	-4,762353
2305,617187	-0,003257	-0,003223	0,29973	-4,781177
2305,617187	-0,003257	-0,003224	0,29973	-4,781177
2324,830811	-0,003258	-0,003223	0,302228	-4,801471
2324,830811	-0,003257	-0,003224	0,302228	-4,801471
2334,4375	-0,003257	-0,003222	0,303477	-4,821177
2334,4375	-0,003259	-0,003224	0,303477	-4,821177
2334,4375	-0,003257	-0,003224	0,303477	-4,840882
2334,4375	-0,003254	-0,003224	0,303477	-4,840882
2329,634033	-0,003257	-0,003225	0,302852	-4,859412
2329,634033	-0,003258	-0,003224	0,302852	-4,859412
2339,240723	-0,003259	-0,003224	0,304101	-4,879117
2339,240723	-0,003258	-0,003223	0,304101	-4,897941
2344,044189	-0,003257	-0,003223	0,304726	-4,897941
2344,044189	-0,003257	-0,003228	0,304726	-4,917353
2358,454346	-0,003256	-0,003228	0,306599	-4,917353
2358,454346	-0,003257	-0,003225	0,306599	-4,936176
2358,454346	-0,003257	-0,003224	0,306599	-4,936176
2363,257568	-0,003257	-0,003224	0,307223	-4,955588
2363,257568	-0,003259	-0,003225	0,307223	-4,955588
2363,257568	-0,003258	-0,003223	0,307223	-4,974706
2363,257568	-0,003256	-0,003224	0,307223	-4,974706
2387,274414	-0,003257	-0,003225	0,310346	-4,993529
2387,274414	-0,003254	-0,003222	0,310346	-4,993529
2377,667725	-0,003257	-0,003226	0,309097	-5,012353
2377,667725	-0,00326	-0,003224	0,309097	-5,012353
2392,077881	-0,003256	-0,003226	0,31097	-5,031765
2392,077881	-0,003254	-0,003224	0,31097	-5,031765
2392,077881	-0,003257	-0,003224	0,31097	-5,051177
2392,077881	-0,003258	-0,003224	0,31097	-5,051177
2401,68457	-0,003258	-0,003222	0,312219	-5,070294
2401,68457	-0,003259	-0,003225	0,312219	-5,070294
2401,68457	-0,003254	-0,003225	0,312219	-5,090882
2401,68457	-0,003257	-0,003225	0,312219	-5,090882
2411,29126	-0,003258	-0,003226	0,313468	-5,109118
2411,29126	-0,003257	-0,003224	0,313468	-5,128235
2416,094727	-0,003258	-0,003224	0,314092	-5,128235
2416,094727	-0,003254	-0,003222	0,314092	-5,146765
2425,701416	-0,003256	-0,003223	0,315341	-5,146765
2420,898193	-0,003257	-0,003226	0,314717	-5,165883
2420,898193	-0,003257	-0,003225	0,314717	-5,165883
2435,308105	-0,003257	-0,003222	0,31659	-5,185
2435,308105	-0,003253	-0,003226	0,31659	-5,185
2440,111572	-0,003257	-0,003224	0,317215	-5,204118
2440,111572	-0,003252	-0,003223	0,317215	-5,204118
2440,111572	-0,003257	-0,003225	0,317215	-5,223529
2440,111572	-0,003257	-0,003225	0,317215	-5,223529
2420,898193	-0,003258	-0,003221	0,314717	-5,242647
2420,898193	-0,003258	-0,003225	0,314717	-5,242647
2440,111572	-0,003256	-0,003224	0,317215	-5,262059
2440,111572	-0,003258	-0,003224	0,317215	-5,262059
2444,915039	-0,003258	-0,003224	0,317839	-5,281177
2444,915039	-0,003257	-0,003222	0,317839	-5,281177
2454,521729	-0,003258	-0,003224	0,319088	-5,300882
2454,521729	-0,003258	-0,003224	0,319088	-5,300882
2454,521729	-0,003256	-0,003226	0,319088	-5,32
2454,521729	-0,003257	-0,003225	0,319088	-5,32
2454,521729	-0,003257	-0,003223	0,319088	-5,339412
2454,521729	-0,003257	-0,003223	0,319088	-5,339412
2459,324951	-0,003254	-0,003228	0,319712	-5,358235
2459,324951	-0,003258	-0,003223	0,319712	-5,377353
2454,521729	-0,003256	-0,003224	0,319088	-5,377353
2454,521729	-0,003254	-0,003224	0,319088	-5,396471
2473,735107	-0,00326	-0,003222	0,321586	-5,396471
2468,931885	-0,003256	-0,003223	0,320961	-5,415294
2468,931885	-0,003258	-0,003224	0,320961	-5,415294
2478,538574	-0,003256	-0,003228	0,32221	-5,434706
2478,538574	-0,003257	-0,003224	0,32221	-5,434706
2478,538574	-0,003258	-0,003224	0,32221	-5,453824
2478,538574	-0,003254	-0,003226	0,32221	-5,453824
2473,735107	-0,003257	-0,003223	0,321586	-5,472941
2473,735107	-0,003257	-0,003225	0,321586	-5,472941
2478,538574	-0,003257	-0,003224	0,32221	-5,492059
2478,538574	-0,003257	-0,003223	0,32221	-5,492059
2488,145264	-0,003256	-0,003224	0,323459	-5,511177
2488,145264	-0,003258	-0,003225	0,323459	-5,511177
2478,538574	-0,003258	-0,003225	0,32221	-5,53
2478,538574	-0,00326	-0,003222	0,32221	-5,53
2488,145264	-0,003257	-0,003222	0,323459	-5,550588
2488,145264	-0,003258	-0,003225	0,323459	-5,550588
2483,341797	-0,003257	-0,003225	0,322834	-5,570294
2483,341797	-0,003258	-0,003226	0,322834	-5,570294
2488,145264	-0,00326	-0,003221	0,323459	-5,59
2488,145264	-0,003257	-0,003224	0,323459	-5,59
2497,751953	-0,003257	-0,003224	0,324708	-5,609118
2497,751953	-0,003256	-0,003223	0,324708	-5,609118
2497,751953	-0,003259	-0,003222	0,324708	-5,62853
2497,751953	-0,003254	-0,003223	0,324708	-5,647647
2492,94873	-0,003256	-0,003223	0,324083	-5,647647
2492,94873	-0,003258	-0,003225	0,324083	-5,666471
2492,94873	-0,003258	-0,003223	0,324083	-5,666471
951,067139	-0,003258	-0,003224	0,123639	-5,685588
951,067139	-0,003256	-0,003224	0,123639	-5,685588
115,280861	-0,003257	-0,003223	0,014987	-5,704706
115,280861	-0,003256	-0,003225	0,014987	-5,704706
4,803369	-0,003256	-0,003223	0,000624	-5,724118
4,803369	-0,003259	-0,003226	0,000624	-5,724118
-19,213476	-0,003256	-0,003222	-0,002498	-5,742941
-19,213476	-0,003257	-0,003223	-0,002498	-5,742941
-19,213476	-0,003257	-0,003223	-0,002498	-5,762059
-19,213476	-0,003257	-0,003225	-0,002498	-5,762059
-14,410108	-0,003257	-0,003224	-0,001873	-5,781765
-14,410108	-0,003256	-0,003224	-0,001873	-5,781765
-14,410108	-0,003256	-0,003224	-0,001873	-5,800882
-14,410108	-0,003252	-0,003224	-0,001873	-5,800882
-9,606738	-0,003257	-0,003222	-0,001249	-5,820294
-9,606738	-0,003257	-0,003223	-0,001249	-5,820294
-9,606738	-0,003258	-0,003224	-0,001249	-5,839118
-9,606738	-0,003256	-0,003222	-0,001249	-5,839118
-14,410108	-0,003259	-0,003224	-0,001873	-5,858235
-14,410108	-0,003257	-0,003222	-0,001873	-5,876471
-9,606738	-0,003256	-0,003223	-0,001249	-5,876471
-9,606738	-0,003258	-0,003225	-0,001249	-5,896471
-14,410108	-0,003257	-0,003222	-0,001873	-5,896471
-24,016846	-0,003256	-0,003224	-0,003122	-5,915
-24,016846	-0,003258	-0,003222	-0,003122	-5,915
-19,213476	-0,003258	-0,003223	-0,002498	-5,934412
-19,213476	-0,003256	-0,003224	-0,002498	-5,934412
-9,606738	-0,003258	-0,003223	-0,001249	-5,953529
-9,606738	-0,003256	-0,003223	-0,001249	-5,953529
-19,213476	-0,003256	-0,003225	-0,002498	-5,972647
-19,213476	-0,003256	-0,003225	-0,002498	-5,972647
-14,410108	-0,003254	-0,003224	-0,001873	-5,991765
-14,410108	-0,003256	-0,003223	-0,001873	-5,991765
-14,410108	-0,003256	-0,003224	-0,001873	-6,010294
-14,410108	-0,003257	-0,003224	-0,001873	-6,010294
-19,213476	-0,003254	-0,003225	-0,002498	-6,029706
-19,213476	-0,003258	-0,003224	-0,002498	-6,029706
-19,213476	-0,003258	-0,003223	-0,002498	-6,050294
-19,213476	-0,003257	-0,003224	-0,002498	-6,050294
-24,016846	-0,003258	-0,003223	-0,003122	-6,070588
-24,016846	-0,003256	-0,003224	-0,003122	-6,070588
-24,016846	-0,003257	-0,003223	-0,003122	-6,072941
-24,016846	-0,003258	-0,003224	-0,003122	-6,072941
-14,410108	-0,003256	-0,003223	-0,001873	-6,072941
-14,410108	-0,003254	-0,003225	-0,001873	-6,072941
-19,213476	-0,003256	-0,003224	-0,002498	-6,072941
-19,213476	-0,003256	-0,003224	-0,002498	-6,072941
-19,213476	-0,003257	-0,003224	-0,002498	-6,072941
-19,213476	-0,003257	-0,003222	-0,002498	-6,072941
-9,606738	-0,003257	-0,003222	-0,001249	-6,072941
-19,213476	-0,003257	-0,003225	-0,002498	-6,072941
-19,213476	-0,003257	-0,003223	-0,002498	-6,072941
-14,410108	-0,003258	-0,003224	-0,001873	-6,072941
-14,410108	-0,003257	-0,003224	-0,001873	-6,072941
-19,213476	-0,003256	-0,003223	-0,002498	-6,072941
-19,213476	-0,003256	-0,003223	-0,002498	-6,072941