## Feuille1
Mesure effectuee le 24/03/2014 a 15:32
frequence 100 millisecond multiple
section 0,29mm2
vitesse 0,1mm/s

OPERATEUR:

gain force	gain longi	fact J longi	gain J trans	fact J trans	section mm²
0,001	0,1	2,09	0,1	2,09	0,29

contrainte MPa	def longi	def trans	Force en kN	Position
243,315506	-0,003261	-0,003229	0,070561	0
243,315506	-0,003261	-0,003229	0,070561	0
243,315506	-0,003261	-0,003229	0,070561	0
243,315506	-0,003261	-0,003226	0,070561	0
243,315506	-0,003261	-0,003229	0,070561	0
239,009033	-0,003261	-0,00323	0,069313	0
241,162262	-0,003261	-0,003231	0,069937	0
241,162262	-0,003263	-0,003228	0,069937	0
243,315506	-0,003263	-0,003232	0,070561	0
243,315506	-0,00326	-0,003229	0,070561	0
236,855789	-0,003264	-0,003229	0,068688	0
236,855789	-0,003261	-0,003229	0,068688	0
239,009033	-0,003263	-0,003228	0,069313	0
239,009033	-0,003264	-0,00323	0,069313	0
241,162262	-0,00326	-0,00323	0,069937	0
241,162262	-0,003264	-0,003229	0,069937	0
243,315506	-0,003259	-0,003231	0,070561	0
243,315506	-0,003264	-0,00323	0,070561	0
241,162262	-0,00326	-0,00323	0,069937	0
241,162262	-0,00326	-0,00323	0,069937	0
245,468735	-0,003261	-0,003231	0,071186	0
245,468735	-0,003259	-0,003229	0,071186	0
241,162262	-0,003261	-0,003231	0,069937	0
241,162262	-0,003261	-0,00323	0,069937	0
241,162262	-0,003261	-0,003229	0,069937	-0,000588
241,162262	-0,003263	-0,003231	0,069937	-0,000588
243,315506	-0,003263	-0,003231	0,070561	-0,022647
243,315506	-0,003263	-0,003228	0,070561	-0,041176
236,855789	-0,003263	-0,003226	0,068688	-0,041176
243,315506	-0,003261	-0,003229	0,070561	-0,06
243,315506	-0,003258	-0,00323	0,070561	-0,06
249,775208	-0,003261	-0,00323	0,072435	-0,079706
249,775208	-0,003261	-0,003229	0,072435	-0,079706
251,928436	-0,003261	-0,003229	0,073059	-0,099118
251,928436	-0,003257	-0,003229	0,073059	-0,099118
251,928436	-0,003257	-0,003229	0,073059	-0,118824
256,234894	-0,003261	-0,003228	0,074308	-0,118824
262,694611	-0,003263	-0,003229	0,076181	-0,137059
262,694611	-0,00326	-0,003226	0,076181	-0,137059
260,541382	-0,003263	-0,003225	0,075557	-0,158529
260,541382	-0,003261	-0,003228	0,075557	-0,158529
267,001068	-0,003261	-0,003228	0,07743	-0,177647
267,001068	-0,003263	-0,003229	0,07743	-0,177647
269,154327	-0,003263	-0,003229	0,078055	-0,198824
269,154327	-0,003261	-0,00323	0,078055	-0,198824
273,460785	-0,00326	-0,003229	0,079304	-0,218529
273,460785	-0,003263	-0,00323	0,079304	-0,218529
277,767242	-0,003261	-0,003229	0,080553	-0,237941
277,767242	-0,003263	-0,003231	0,080553	-0,237941
282,07373	-0,003263	-0,003231	0,081801	-0,256471
282,07373	-0,003261	-0,003229	0,081801	-0,256471
284,226959	-0,003261	-0,003229	0,082426	-0,277353
284,226959	-0,003263	-0,00323	0,082426	-0,277353
286,380188	-0,003261	-0,003229	0,08305	-0,296471
286,380188	-0,00326	-0,003231	0,08305	-0,296471
290,686646	-0,003263	-0,003229	0,084299	-0,316471
290,686646	-0,00326	-0,003226	0,084299	-0,316471
292,839905	-0,003263	-0,003228	0,084924	-0,335588
292,839905	-0,003264	-0,00323	0,084924	-0,335588
297,146362	-0,00326	-0,003229	0,086172	-0,355882
297,146362	-0,003258	-0,003228	0,086172	-0,355882
297,146362	-0,003261	-0,00323	0,086172	-0,375588
297,146362	-0,00326	-0,00323	0,086172	-0,375588
301,45282	-0,003261	-0,003231	0,087421	-0,395588
301,45282	-0,003263	-0,003229	0,087421	-0,395588
299,299591	-0,003261	-0,003228	0,086797	-0,416176
299,299591	-0,003261	-0,003229	0,086797	-0,416176
305,759308	-0,003259	-0,00323	0,08867	-0,435
305,759308	-0,00326	-0,003229	0,08867	-0,435
310,065765	-0,003263	-0,003226	0,089919	-0,454706
310,065765	-0,00326	-0,003229	0,089919	-0,454706
316,525482	-0,00326	-0,003229	0,091792	-0,477353
316,525482	-0,003263	-0,003229	0,091792	-0,477353
316,525482	-0,003264	-0,00323	0,091792	-0,495
316,525482	-0,003263	-0,00323	0,091792	-0,495
322,985168	-0,003261	-0,003231	0,093666	-0,515294
322,985168	-0,003263	-0,003229	0,093666	-0,515294
322,985168	-0,003263	-0,003229	0,093666	-0,535588
322,985168	-0,003261	-0,003229	0,093666	-0,535588
325,138397	-0,003265	-0,003229	0,09429	-0,555
325,138397	-0,003261	-0,003228	0,09429	-0,555
329,444885	-0,003261	-0,003228	0,095539	-0,574706
329,444885	-0,003261	-0,003226	0,095539	-0,574706
333,751343	-0,003261	-0,003226	0,096788	-0,595
333,751343	-0,003261	-0,003228	0,096788	-0,595
340,21106	-0,003261	-0,003228	0,098661	-0,614706
340,21106	-0,003261	-0,003225	0,098661	-0,614706
338,057831	-0,003259	-0,00323	0,098037	-0,632647
338,057831	-0,003261	-0,00323	0,098037	-0,651471
346,670746	-0,003264	-0,003226	0,100535	-0,651471
346,670746	-0,003264	-0,003228	0,100535	-0,671176
346,670746	-0,003258	-0,00323	0,100535	-0,671176
346,670746	-0,003261	-0,003229	0,100535	-0,690294
346,670746	-0,003257	-0,003231	0,100535	-0,690294
350,977234	-0,003263	-0,003226	0,101783	-0,709412
350,977234	-0,00326	-0,003229	0,101783	-0,709412
355,283691	-0,00326	-0,003226	0,103032	-0,728235
355,283691	-0,00326	-0,00323	0,103032	-0,728235
359,590149	-0,003261	-0,003229	0,104281	-0,747353
359,590149	-0,00326	-0,003228	0,104281	-0,747353
363,896637	-0,00326	-0,00323	0,10553	-0,766765
363,896637	-0,00326	-0,003225	0,10553	-0,766765
370,356323	-0,003264	-0,003229	0,107403	-0,785588
370,356323	-0,003261	-0,00323	0,107403	-0,785588
370,356323	-0,003263	-0,00323	0,107403	-0,804706
370,356323	-0,003259	-0,00323	0,107403	-0,804706
366,049866	-0,003263	-0,003228	0,106154	-0,825
366,049866	-0,00326	-0,003229	0,106154	-0,825
372,509583	-0,00326	-0,003229	0,108028	-0,844706
372,509583	-0,003261	-0,003229	0,108028	-0,844706
370,356323	-0,00326	-0,00323	0,107403	-0,864118
370,356323	-0,003261	-0,003229	0,107403	-0,864118
378,969269	-0,00326	-0,003228	0,109901	-0,883235
378,969269	-0,00326	-0,00323	0,109901	-0,883235
378,969269	-0,003264	-0,003229	0,109901	-0,902647
378,969269	-0,00326	-0,00323	0,109901	-0,921176
387,582214	-0,003261	-0,003228	0,112399	-0,921176
389,735443	-0,003261	-0,003229	0,113023	-0,94
389,735443	-0,00326	-0,003228	0,113023	-0,94
394,041901	-0,003263	-0,003228	0,114272	-0,959118
394,041901	-0,00326	-0,003228	0,114272	-0,959118
396,19516	-0,00326	-0,003228	0,114897	-0,978529
396,19516	-0,003261	-0,003229	0,114897	-0,978529
396,19516	-0,003265	-0,003226	0,114897	-0,997647
396,19516	-0,003263	-0,003228	0,114897	-0,997647
402,654846	-0,003261	-0,003228	0,11677	-1,016471
402,654846	-0,003261	-0,003228	0,11677	-1,016471
400,501617	-0,003261	-0,003228	0,116145	-1,037353
400,501617	-0,003259	-0,003229	0,116145	-1,037353
406,961334	-0,003259	-0,003229	0,118019	-1,056471
406,961334	-0,003263	-0,00323	0,118019	-1,056471
411,267792	-0,003259	-0,003232	0,119268	-1,075882
411,267792	-0,003259	-0,003229	0,119268	-1,075882
413,421021	-0,00326	-0,003224	0,119892	-1,094412
413,421021	-0,003263	-0,003226	0,119892	-1,094412
419,880737	-0,003261	-0,003229	0,121765	-1,114412
419,880737	-0,003263	-0,003229	0,121765	-1,114412
419,880737	-0,003261	-0,003226	0,121765	-1,135
419,880737	-0,003261	-0,003226	0,121765	-1,135
417,727509	-0,00326	-0,00323	0,121141	-1,154706
417,727509	-0,003261	-0,003229	0,121141	-1,154706
426,340424	-0,003264	-0,003228	0,123639	-1,173823
426,340424	-0,003263	-0,003228	0,123639	-1,173823
428,493652	-0,003261	-0,00323	0,124263	-1,195
428,493652	-0,003263	-0,003229	0,124263	-1,195
434,953369	-0,00326	-0,003231	0,126136	-1,214412
434,953369	-0,00326	-0,003228	0,126136	-1,214412
437,106598	-0,003264	-0,003229	0,126761	-1,235
437,106598	-0,003264	-0,003229	0,126761	-1,235
434,953369	-0,003259	-0,003229	0,126136	-1,252353
434,953369	-0,00326	-0,003226	0,126136	-1,252353
441,413086	-0,003261	-0,00323	0,12801	-1,272059
441,413086	-0,003261	-0,003229	0,12801	-1,290294
441,413086	-0,003261	-0,003228	0,12801	-1,290294
441,413086	-0,003261	-0,003228	0,12801	-1,31
447,872772	-0,003263	-0,003229	0,129883	-1,31
447,872772	-0,003263	-0,003229	0,129883	-1,33
445,719543	-0,003267	-0,003226	0,129259	-1,33
456,485718	-0,003264	-0,003229	0,132381	-1,348824
456,485718	-0,003263	-0,00323	0,132381	-1,348824
454,332489	-0,00326	-0,003229	0,131756	-1,367353
454,332489	-0,003259	-0,003231	0,131756	-1,367353
456,485718	-0,003263	-0,003229	0,132381	-1,386471
456,485718	-0,00326	-0,003229	0,132381	-1,386471
460,792175	-0,003261	-0,00323	0,13363	-1,405294
460,792175	-0,003266	-0,00323	0,13363	-1,405294
465,098663	-0,00326	-0,003228	0,134879	-1,425294
465,098663	-0,003261	-0,003229	0,134879	-1,425294
467,251892	-0,003263	-0,003229	0,135503	-1,444118
467,251892	-0,003263	-0,003229	0,135503	-1,444118
473,711578	-0,003263	-0,003228	0,137376	-1,463824
473,711578	-0,003264	-0,003228	0,137376	-1,463824
475,864838	-0,003261	-0,003229	0,138001	-1,483529
475,864838	-0,003263	-0,003228	0,138001	-1,483529
475,864838	-0,003261	-0,00323	0,138001	-1,503235
475,864838	-0,003263	-0,003228	0,138001	-1,503235
482,324524	-0,003261	-0,003229	0,139874	-1,522353
482,324524	-0,003261	-0,003228	0,139874	-1,522353
486,631012	-0,003261	-0,00323	0,141123	-1,542353
486,631012	-0,003261	-0,003228	0,141123	-1,561176
488,784241	-0,00326	-0,00323	0,141747	-1,561176
488,784241	-0,003264	-0,00323	0,141747	-1,58
486,631012	-0,003263	-0,003232	0,141123	-1,58
490,937469	-0,003261	-0,003229	0,142372	-1,599118
490,937469	-0,003263	-0,003229	0,142372	-1,599118
493,090698	-0,003259	-0,003231	0,142996	-1,617941
493,090698	-0,003261	-0,003229	0,142996	-1,617941
499,550415	-0,003263	-0,00323	0,14487	-1,637059
499,550415	-0,00326	-0,003228	0,14487	-1,637059
506,010101	-0,003259	-0,00323	0,146743	-1,656471
506,010101	-0,00326	-0,003229	0,146743	-1,656471
501,703644	-0,003263	-0,003228	0,145494	-1,675588
501,703644	-0,003264	-0,003228	0,145494	-1,675588
508,16333	-0,003263	-0,003229	0,147367	-1,694706
508,16333	-0,003261	-0,003231	0,147367	-1,694706
508,16333	-0,003265	-0,00323	0,147367	-1,714118
508,16333	-0,00326	-0,003229	0,147367	-1,714118
510,316589	-0,00326	-0,003228	0,147992	-1,733529
510,316589	-0,003263	-0,003226	0,147992	-1,733529
516,776306	-0,00326	-0,003229	0,149865	-1,752941
516,776306	-0,003261	-0,003225	0,149865	-1,752941
521,082764	-0,003258	-0,003229	0,151114	-1,771765
521,082764	-0,00326	-0,003226	0,151114	-1,790588
518,929504	-0,003258	-0,00323	0,15049	-1,790588
518,929504	-0,00326	-0,003228	0,15049	-1,809706
523,235962	-0,003263	-0,003232	0,151738	-1,809706
525,389221	-0,003263	-0,003226	0,152363	-1,829412
525,389221	-0,003259	-0,003229	0,152363	-1,829412
531,848938	-0,00326	-0,003229	0,154236	-1,848529
531,848938	-0,003261	-0,003226	0,154236	-1,848529
536,155396	-0,003261	-0,003228	0,155485	-1,867647
536,155396	-0,003264	-0,00323	0,155485	-1,867647
540,461853	-0,003263	-0,003228	0,156734	-1,886471
540,461853	-0,003263	-0,00323	0,156734	-1,886471
542,615112	-0,003261	-0,003226	0,157358	-1,905588
542,615112	-0,00326	-0,00323	0,157358	-1,905588
544,768311	-0,003264	-0,003229	0,157983	-1,925294
544,768311	-0,003263	-0,003228	0,157983	-1,925294
544,768311	-0,003263	-0,00323	0,157983	-1,944118
544,768311	-0,003259	-0,003226	0,157983	-1,944118
549,074768	-0,003264	-0,003229	0,159232	-1,963529
549,074768	-0,003264	-0,003229	0,159232	-1,963529
553,381287	-0,00326	-0,003228	0,160481	-1,983235
553,381287	-0,003259	-0,003228	0,160481	-1,983235
551,228027	-0,003261	-0,003229	0,159856	-2,005
551,228027	-0,00326	-0,003229	0,159856	-2,005
557,687744	-0,003261	-0,00323	0,161729	-2,024118
557,687744	-0,003261	-0,003231	0,161729	-2,024118
557,687744	-0,003264	-0,003229	0,161729	-2,043235
557,687744	-0,003259	-0,003229	0,161729	-2,043235
564,147461	-0,003261	-0,00323	0,163603	-2,063235
564,147461	-0,00326	-0,003229	0,163603	-2,063235
572,760376	-0,00326	-0,003226	0,166101	-2,083235
572,760376	-0,00326	-0,003229	0,166101	-2,083235
568,453918	-0,003261	-0,003229	0,164852	-2,102941
568,453918	-0,003261	-0,003226	0,164852	-2,102941
570,607117	-0,003263	-0,00323	0,165476	-2,121176
570,607117	-0,003261	-0,003228	0,165476	-2,140588
570,607117	-0,003259	-0,003231	0,165476	-2,140588
570,607117	-0,00326	-0,00323	0,165476	-2,159706
574,913635	-0,003263	-0,003226	0,166725	-2,159706
574,913635	-0,003259	-0,003229	0,166725	-2,179118
579,220093	-0,00326	-0,003229	0,167974	-2,179118
581,373291	-0,003263	-0,00323	0,168598	-2,197647
581,373291	-0,003259	-0,003229	0,168598	-2,197647
585,67981	-0,003263	-0,003229	0,169847	-2,217353
585,67981	-0,00326	-0,003229	0,169847	-2,217353
587,833008	-0,00326	-0,003228	0,170472	-2,236176
587,833008	-0,00326	-0,003228	0,170472	-2,236176
589,986267	-0,00326	-0,003229	0,171096	-2,255294
589,986267	-0,003261	-0,00323	0,171096	-2,255294
594,292725	-0,003265	-0,003228	0,172345	-2,274706
594,292725	-0,003259	-0,003229	0,172345	-2,274706
598,599182	-0,003261	-0,003228	0,173594	-2,293235
598,599182	-0,003257	-0,003226	0,173594	-2,293235
602,90564	-0,003261	-0,003229	0,174843	-2,313529
602,90564	-0,003261	-0,003229	0,174843	-2,313529
607,212158	-0,003261	-0,003229	0,176092	-2,334706
607,212158	-0,00326	-0,003229	0,176092	-2,334706
607,212158	-0,00326	-0,003225	0,176092	-2,353823
607,212158	-0,003261	-0,003228	0,176092	-2,353823
611,518616	-0,003259	-0,003231	0,17734	-2,373529
611,518616	-0,003258	-0,003226	0,17734	-2,373529
613,671814	-0,00326	-0,00323	0,177965	-2,392647
613,671814	-0,003259	-0,003229	0,177965	-2,392647
620,131531	-0,003261	-0,003229	0,179838	-2,411765
620,131531	-0,003264	-0,003228	0,179838	-2,430294
617,978333	-0,003259	-0,003229	0,179214	-2,430294
617,978333	-0,003261	-0,003226	0,179214	-2,449118
617,978333	-0,003258	-0,003232	0,179214	-2,449118
617,978333	-0,003264	-0,003228	0,179214	-2,467941
626,591248	-0,003263	-0,003228	0,181711	-2,467941
626,591248	-0,003264	-0,003228	0,181711	-2,487941
626,591248	-0,003263	-0,003229	0,181711	-2,487941
633,050964	-0,003263	-0,003228	0,183585	-2,506471
633,050964	-0,003258	-0,003229	0,183585	-2,506471
633,050964	-0,003263	-0,00323	0,183585	-2,526176
633,050964	-0,00326	-0,003228	0,183585	-2,526176
637,357422	-0,003263	-0,003229	0,184834	-2,545
637,357422	-0,003261	-0,003229	0,184834	-2,545
635,204163	-0,003261	-0,003229	0,184209	-2,564118
635,204163	-0,003261	-0,003228	0,184209	-2,564118
639,51062	-0,00326	-0,003229	0,185458	-2,583235
639,51062	-0,003259	-0,003231	0,185458	-2,583235
648,123596	-0,003263	-0,003229	0,187956	-2,602647
648,123596	-0,003261	-0,003229	0,187956	-2,602647
639,51062	-0,00326	-0,00323	0,185458	-2,621765
639,51062	-0,003261	-0,003228	0,185458	-2,621765
650,276794	-0,003261	-0,003229	0,18858	-2,641176
650,276794	-0,003261	-0,003226	0,18858	-2,660294
648,123596	-0,003263	-0,003229	0,187956	-2,660294
648,123596	-0,00326	-0,003229	0,187956	-2,679412
652,430054	-0,003264	-0,00323	0,189205	-2,679412
658,889771	-0,003258	-0,003228	0,191078	-2,698235
658,889771	-0,003261	-0,003229	0,191078	-2,698235
656,736511	-0,003259	-0,003228	0,190454	-2,717647
656,736511	-0,003261	-0,003229	0,190454	-2,717647
663,196228	-0,00326	-0,003226	0,192327	-2,736765
663,196228	-0,003261	-0,00323	0,192327	-2,736765
658,889771	-0,003259	-0,003229	0,191078	-2,755882
658,889771	-0,003261	-0,003226	0,191078	-2,755882
661,042969	-0,003257	-0,003229	0,191702	-2,775294
661,042969	-0,003258	-0,003225	0,191702	-2,775294
665,349487	-0,003259	-0,003226	0,192951	-2,793823
665,349487	-0,003259	-0,00323	0,192951	-2,793823
669,655945	-0,003263	-0,003226	0,1942	-2,813235
669,655945	-0,003258	-0,003228	0,1942	-2,813235
673,962402	-0,003263	-0,003229	0,195449	-2,833823
673,962402	-0,003261	-0,003228	0,195449	-2,833823
682,575317	-0,003263	-0,003228	0,197947	-2,853529
682,575317	-0,003259	-0,00323	0,197947	-2,853529
676,115662	-0,003258	-0,00323	0,196074	-2,872647
676,115662	-0,003261	-0,003228	0,196074	-2,872647
682,575317	-0,003259	-0,003229	0,197947	-2,892941
682,575317	-0,00326	-0,00323	0,197947	-2,892941
686,881836	-0,003261	-0,003228	0,199196	-2,912941
686,881836	-0,003263	-0,003229	0,199196	-2,912941
686,881836	-0,003261	-0,003232	0,199196	-2,931471
686,881836	-0,003261	-0,003229	0,199196	-2,931471
689,035034	-0,003261	-0,003229	0,19982	-2,950588
689,035034	-0,003259	-0,003229	0,19982	-2,969706
689,035034	-0,003261	-0,00323	0,19982	-2,969706
689,035034	-0,003263	-0,003228	0,19982	-2,988823
697,647949	-0,003261	-0,003229	0,202318	-2,988823
697,647949	-0,00326	-0,003228	0,202318	-3,008235
697,647949	-0,003263	-0,003228	0,202318	-3,008235
701,954468	-0,003257	-0,003228	0,203567	-3,027059
701,954468	-0,00326	-0,003229	0,203567	-3,027059
701,954468	-0,00326	-0,003228	0,203567	-3,046471
701,954468	-0,003259	-0,003226	0,203567	-3,046471
710,567383	-0,003261	-0,003228	0,206065	-3,065294
710,567383	-0,003263	-0,003229	0,206065	-3,065294
704,107666	-0,00326	-0,003228	0,204191	-3,084412
704,107666	-0,003259	-0,003229	0,204191	-3,084412
708,414124	-0,003263	-0,00323	0,20544	-3,103529
708,414124	-0,003258	-0,003226	0,20544	-3,103529
712,720642	-0,003261	-0,003226	0,206689	-3,122941
712,720642	-0,003263	-0,003228	0,206689	-3,122941
719,180298	-0,003261	-0,003225	0,208562	-3,142647
719,180298	-0,003263	-0,003225	0,208562	-3,142647
714,87384	-0,003261	-0,003226	0,207313	-3,162941
714,87384	-0,003259	-0,003229	0,207313	-3,162941
721,333557	-0,00326	-0,003226	0,209187	-3,183235
721,333557	-0,003259	-0,003229	0,209187	-3,183235
721,333557	-0,003261	-0,003228	0,209187	-3,202941
721,333557	-0,00326	-0,003228	0,209187	-3,202941
717,0271	-0,00326	-0,003226	0,207938	-3,223235
717,0271	-0,003261	-0,003228	0,207938	-3,223235
721,333557	-0,003261	-0,003231	0,209187	-3,242353
721,333557	-0,003264	-0,003228	0,209187	-3,260294
729,946472	-0,003261	-0,003229	0,211684	-3,260294
729,946472	-0,003259	-0,00323	0,211684	-3,279412
725,640015	-0,003263	-0,003229	0,210436	-3,279412
725,640015	-0,003263	-0,00323	0,210436	-3,297941
734,252991	-0,00326	-0,00323	0,212933	-3,297941
738,559448	-0,003261	-0,003226	0,214182	-3,317353
738,559448	-0,003261	-0,00323	0,214182	-3,317353
740,712646	-0,003261	-0,00323	0,214807	-3,336765
740,712646	-0,003263	-0,003228	0,214807	-3,336765
742,865906	-0,003261	-0,003228	0,215431	-3,356176
742,865906	-0,00326	-0,003228	0,215431	-3,356176
747,172363	-0,003261	-0,003228	0,21668	-3,375294
747,172363	-0,003265	-0,003229	0,21668	-3,375294
745,019165	-0,00326	-0,003228	0,216056	-3,394118
745,019165	-0,003259	-0,003228	0,216056	-3,394118
747,172363	-0,003259	-0,003226	0,21668	-3,413824
747,172363	-0,003259	-0,00323	0,21668	-3,413824
749,325623	-0,00326	-0,003228	0,217304	-3,432941
749,325623	-0,003261	-0,003228	0,217304	-3,432941
753,63208	-0,003264	-0,003228	0,218553	-3,452059
753,63208	-0,003263	-0,003228	0,218553	-3,452059
753,63208	-0,003259	-0,003229	0,218553	-3,472941
753,63208	-0,003261	-0,003228	0,218553	-3,472941
755,785339	-0,00326	-0,003228	0,219178	-3,492353
755,785339	-0,00326	-0,00323	0,219178	-3,492353
757,938538	-0,00326	-0,003226	0,219802	-3,512353
757,938538	-0,003261	-0,003228	0,219802	-3,512353
760,091797	-0,003263	-0,003228	0,220427	-3,530882
760,091797	-0,00326	-0,003229	0,220427	-3,550294
760,091797	-0,003265	-0,003231	0,220427	-3,550294
760,091797	-0,003263	-0,003229	0,220427	-3,569412
757,938538	-0,003258	-0,003225	0,219802	-3,569412
757,938538	-0,00326	-0,003229	0,219802	-3,588529
766,551453	-0,00326	-0,003226	0,2223	-3,588529
770,857971	-0,003259	-0,003229	0,223549	-3,607647
770,857971	-0,003261	-0,003229	0,223549	-3,607647
770,857971	-0,00326	-0,003228	0,223549	-3,625882
770,857971	-0,003258	-0,003228	0,223549	-3,625882
770,857971	-0,003263	-0,00323	0,223549	-3,645294
770,857971	-0,003261	-0,003228	0,223549	-3,645294
773,011169	-0,003259	-0,003229	0,224173	-3,664706
773,011169	-0,003261	-0,003229	0,224173	-3,664706
777,317627	-0,003263	-0,003233	0,225422	-3,683824
777,317627	-0,003263	-0,003228	0,225422	-3,683824
777,317627	-0,003263	-0,003229	0,225422	-3,702647
777,317627	-0,003259	-0,003228	0,225422	-3,702647
777,317627	-0,003263	-0,003231	0,225422	-3,722353
777,317627	-0,003265	-0,00323	0,225422	-3,722353
783,777344	-0,00326	-0,003225	0,227295	-3,742059
783,777344	-0,00326	-0,003229	0,227295	-3,742059
785,930603	-0,003261	-0,003226	0,22792	-3,762353
785,930603	-0,00326	-0,003226	0,22792	-3,762353
788,083801	-0,00326	-0,003228	0,228544	-3,780294
788,083801	-0,00326	-0,00323	0,228544	-3,799118
785,930603	-0,00326	-0,00323	0,22792	-3,799118
785,930603	-0,003263	-0,003228	0,22792	-3,818529
792,39032	-0,003263	-0,003226	0,229793	-3,818529
794,543518	-0,003259	-0,00323	0,230418	-3,837353
794,543518	-0,003264	-0,003229	0,230418	-3,837353
794,543518	-0,003265	-0,003228	0,230418	-3,857059
794,543518	-0,00326	-0,003226	0,230418	-3,857059
794,543518	-0,003259	-0,003225	0,230418	-3,876176
794,543518	-0,003258	-0,003228	0,230418	-3,876176
803,156494	-0,003261	-0,003229	0,232915	-3,895588
803,156494	-0,003261	-0,003228	0,232915	-3,895588
801,003235	-0,003259	-0,003226	0,232291	-3,914412
801,003235	-0,003263	-0,003229	0,232291	-3,914412
796,696777	-0,003259	-0,00323	0,231042	-3,933235
796,696777	-0,003261	-0,00323	0,231042	-3,933235
801,003235	-0,00326	-0,00323	0,232291	-3,952647
801,003235	-0,00326	-0,003231	0,232291	-3,952647
803,156494	-0,003263	-0,00323	0,232915	-3,971765
803,156494	-0,00326	-0,00323	0,232915	-3,971765
809,61615	-0,00326	-0,003229	0,234789	-3,991765
809,61615	-0,003263	-0,00323	0,234789	-3,991765
807,462952	-0,003264	-0,00323	0,234164	-4,011765
807,462952	-0,003261	-0,003229	0,234164	-4,011765
809,61615	-0,003259	-0,003229	0,234789	-4,032941
809,61615	-0,00326	-0,003231	0,234789	-4,032941
809,61615	-0,00326	-0,00323	0,234789	-4,052647
809,61615	-0,003257	-0,003228	0,234789	-4,052647
809,61615	-0,003261	-0,003228	0,234789	-4,072059
809,61615	-0,00326	-0,003228	0,234789	-4,072059
813,922668	-0,003261	-0,003229	0,236038	-4,092059
813,922668	-0,003261	-0,003229	0,236038	-4,092059
816,075867	-0,003261	-0,003228	0,236662	-4,111765
816,075867	-0,003261	-0,003228	0,236662	-4,111765
811,769409	-0,003257	-0,003231	0,235413	-4,131471
811,769409	-0,003259	-0,003228	0,235413	-4,131471
818,229126	-0,00326	-0,003229	0,237286	-4,15
818,229126	-0,003261	-0,003226	0,237286	-4,169412
822,535583	-0,003263	-0,003228	0,238535	-4,169412
822,535583	-0,00326	-0,003229	0,238535	-4,188824
818,229126	-0,003264	-0,003228	0,237286	-4,188824
818,229126	-0,003263	-0,003231	0,237286	-4,207647
826,842041	-0,003263	-0,003229	0,239784	-4,207647
824,688843	-0,003261	-0,003229	0,23916	-4,227059
824,688843	-0,003263	-0,003228	0,23916	-4,227059
824,688843	-0,003263	-0,003225	0,23916	-4,246176
824,688843	-0,003263	-0,003229	0,23916	-4,246176
822,535583	-0,003261	-0,003229	0,238535	-4,265294
822,535583	-0,003261	-0,003229	0,238535	-4,265294
831,148499	-0,003261	-0,003228	0,241033	-4,283823
831,148499	-0,00326	-0,003228	0,241033	-4,283823
826,842041	-0,003261	-0,00323	0,239784	-4,303236
826,842041	-0,003259	-0,003228	0,239784	-4,303236
833,301758	-0,003259	-0,003229	0,241658	-4,322059
833,301758	-0,003261	-0,003226	0,241658	-4,322059
835,455017	-0,003259	-0,003228	0,242282	-4,341765
835,455017	-0,003263	-0,003228	0,242282	-4,341765
833,301758	-0,003259	-0,00323	0,241658	-4,361765
833,301758	-0,003261	-0,003228	0,241658	-4,361765
828,9953	-0,00326	-0,003229	0,240409	-4,382059
828,9953	-0,003261	-0,003229	0,240409	-4,382059
835,455017	-0,00326	-0,003229	0,242282	-4,401765
835,455017	-0,003261	-0,003228	0,242282	-4,401765
835,455017	-0,003261	-0,003228	0,242282	-4,422647
835,455017	-0,003258	-0,003229	0,242282	-4,422647
841,914673	-0,003258	-0,003229	0,244155	-4,441765
841,914673	-0,00326	-0,003226	0,244155	-4,441765
839,761475	-0,00326	-0,003226	0,243531	-4,461471
839,761475	-0,003261	-0,003228	0,243531	-4,461471
835,455017	-0,003261	-0,003228	0,242282	-4,481471
835,455017	-0,00326	-0,003226	0,242282	-4,481471
841,914673	-0,00326	-0,003226	0,244155	-4,501176
841,914673	-0,003263	-0,003228	0,244155	-4,501176
841,914673	-0,003263	-0,003228	0,244155	-4,52
841,914673	-0,00326	-0,003228	0,244155	-4,539118
841,914673	-0,00326	-0,003229	0,244155	-4,539118
841,914673	-0,00326	-0,003229	0,244155	-4,557941
848,37439	-0,003261	-0,00323	0,246029	-4,557941
848,37439	-0,003263	-0,003229	0,246029	-4,577059
848,37439	-0,00326	-0,003225	0,246029	-4,577059
848,37439	-0,003257	-0,003229	0,246029	-4,596765
848,37439	-0,003263	-0,003228	0,246029	-4,596765
852,680847	-0,00326	-0,003228	0,247277	-4,615294
852,680847	-0,003263	-0,003228	0,247277	-4,615294
848,37439	-0,003261	-0,003228	0,246029	-4,634412
848,37439	-0,003263	-0,003228	0,246029	-4,634412
852,680847	-0,00326	-0,003226	0,247277	-4,654118
852,680847	-0,003267	-0,003228	0,247277	-4,654118
850,527649	-0,003263	-0,003229	0,246653	-4,672941
850,527649	-0,003261	-0,003226	0,246653	-4,672941
854,834106	-0,003259	-0,003229	0,247902	-4,691765
854,834106	-0,00326	-0,003229	0,247902	-4,691765
854,834106	-0,003264	-0,00323	0,247902	-4,711471
854,834106	-0,003263	-0,00323	0,247902	-4,711471
863,447021	-0,003261	-0,003228	0,2504	-4,731176
863,447021	-0,003261	-0,003228	0,2504	-4,731176
852,680847	-0,00326	-0,003229	0,247277	-4,751176
852,680847	-0,00326	-0,003228	0,247277	-4,751176
852,680847	-0,00326	-0,00323	0,247277	-4,769706
852,680847	-0,00326	-0,003228	0,247277	-4,788235
865,600281	-0,003258	-0,003226	0,251024	-4,788235
865,600281	-0,00326	-0,003229	0,251024	-4,807059
856,987305	-0,003264	-0,00323	0,248526	-4,807059
859,140564	-0,003261	-0,003228	0,249151	-4,82647
859,140564	-0,00326	-0,003226	0,249151	-4,82647
865,600281	-0,003263	-0,003226	0,251024	-4,845588
865,600281	-0,003264	-0,003225	0,251024	-4,845588
861,293823	-0,003261	-0,003225	0,249775	-4,865
861,293823	-0,00326	-0,003229	0,249775	-4,865
863,447021	-0,003261	-0,003229	0,2504	-4,884118
863,447021	-0,003259	-0,00323	0,2504	-4,884118
861,293823	-0,003258	-0,003229	0,249775	-4,903235
861,293823	-0,003261	-0,00323	0,249775	-4,903235
865,600281	-0,003259	-0,003229	0,251024	-4,922353
865,600281	-0,003261	-0,003228	0,251024	-4,922353
865,600281	-0,003263	-0,003229	0,251024	-4,941471
865,600281	-0,003259	-0,003224	0,251024	-4,941471
867,753479	-0,003259	-0,003228	0,251649	-4,961471
867,753479	-0,003259	-0,003229	0,251649	-4,961471
872,059998	-0,003261	-0,003229	0,252897	-4,979412
872,059998	-0,003261	-0,003229	0,252897	-4,998529
863,447021	-0,003263	-0,00323	0,2504	-4,998529
863,447021	-0,003261	-0,003226	0,2504	-5,017647
865,600281	-0,00326	-0,003232	0,251024	-5,017647
867,753479	-0,003261	-0,003226	0,251649	-5,037059
867,753479	-0,003258	-0,003225	0,251649	-5,037059
865,600281	-0,003261	-0,003229	0,251024	-5,05647
865,600281	-0,003261	-0,003225	0,251024	-5,05647
869,906738	-0,003261	-0,003229	0,252273	-5,075588
869,906738	-0,003257	-0,003224	0,252273	-5,075588
869,906738	-0,00326	-0,00323	0,252273	-5,094118
869,906738	-0,003263	-0,003228	0,252273	-5,094118
869,906738	-0,003259	-0,00323	0,252273	-5,113529
869,906738	-0,003258	-0,00323	0,252273	-5,113529
874,213196	-0,003263	-0,003224	0,253522	-5,132647
874,213196	-0,003261	-0,003229	0,253522	-5,132647
872,059998	-0,003263	-0,00323	0,252897	-5,152353
872,059998	-0,00326	-0,003229	0,252897	-5,152353
876,366455	-0,003264	-0,003231	0,254146	-5,171471
876,366455	-0,00326	-0,003228	0,254146	-5,171471
876,366455	-0,003259	-0,003228	0,254146	-5,191471
876,366455	-0,00326	-0,003229	0,254146	-5,191471
874,213196	-0,003261	-0,00323	0,253522	-5,211765
874,213196	-0,003259	-0,003226	0,253522	-5,211765
874,213196	-0,003261	-0,003228	0,253522	-5,231765
874,213196	-0,003261	-0,003229	0,253522	-5,231765
876,366455	-0,003259	-0,003225	0,254146	-5,251176
876,366455	-0,003258	-0,003229	0,254146	-5,251176
878,519653	-0,003261	-0,003226	0,254771	-5,27
878,519653	-0,003259	-0,003228	0,254771	-5,27
876,366455	-0,003258	-0,003228	0,254146	-5,289706
876,366455	-0,00326	-0,00323	0,254146	-5,308235
882,826172	-0,00326	-0,003229	0,25602	-5,308235
882,826172	-0,003258	-0,003226	0,25602	-5,327353
882,826172	-0,003263	-0,00323	0,25602	-5,327353
882,826172	-0,003259	-0,003228	0,25602	-5,346765
882,826172	-0,003263	-0,003226	0,25602	-5,346765
880,672913	-0,00326	-0,003231	0,255395	-5,365882
880,672913	-0,003259	-0,003228	0,255395	-5,365882
880,672913	-0,003261	-0,00323	0,255395	-5,385294
880,672913	-0,003261	-0,003229	0,255395	-5,385294
882,826172	-0,003261	-0,00323	0,25602	-5,404118
882,826172	-0,00326	-0,00323	0,25602	-5,404118
880,672913	-0,003261	-0,003229	0,255395	-5,42353
880,672913	-0,003261	-0,003229	0,255395	-5,42353
882,826172	-0,00326	-0,003228	0,25602	-5,442353
882,826172	-0,00326	-0,003228	0,25602	-5,442353
880,672913	-0,003259	-0,003228	0,255395	-5,461176
880,672913	-0,003261	-0,003229	0,255395	-5,461176
880,672913	-0,003261	-0,003226	0,255395	-5,480882
880,672913	-0,00326	-0,003228	0,255395	-5,480882
884,97937	-0,003258	-0,003226	0,256644	-5,499706
884,97937	-0,003259	-0,003226	0,256644	-5,499706
880,672913	-0,003264	-0,003229	0,255395	-5,519706
880,672913	-0,00326	-0,003229	0,255395	-5,538235
884,97937	-0,003261	-0,003228	0,256644	-5,538235
884,97937	-0,003261	-0,003228	0,256644	-5,557647
887,132629	-0,003259	-0,00323	0,257268	-5,557647
887,132629	-0,00326	-0,003228	0,257268	-5,576765
882,826172	-0,003258	-0,003226	0,25602	-5,576765
887,132629	-0,00326	-0,003229	0,257268	-5,595588
887,132629	-0,003263	-0,003228	0,257268	-5,595588
889,285828	-0,003261	-0,003229	0,257893	-5,614706
889,285828	-0,00326	-0,003229	0,257893	-5,614706
889,285828	-0,003261	-0,003229	0,257893	-5,633823
889,285828	-0,003259	-0,00323	0,257893	-5,633823
887,132629	-0,003261	-0,00323	0,257268	-5,652647
887,132629	-0,003261	-0,003228	0,257268	-5,652647
889,285828	-0,003259	-0,003226	0,257893	-5,672059
889,285828	-0,00326	-0,003228	0,257893	-5,672059
889,285828	-0,003259	-0,003228	0,257893	-5,691471
889,285828	-0,00326	-0,003226	0,257893	-5,691471
891,439087	-0,003258	-0,003226	0,258517	-5,710882
891,439087	-0,003259	-0,003229	0,258517	-5,710882
889,285828	-0,003261	-0,003228	0,257893	-5,730882
889,285828	-0,003263	-0,003228	0,257893	-5,730882
887,132629	-0,003261	-0,003228	0,257268	-5,750882
887,132629	-0,003261	-0,003229	0,257268	-5,750882
889,285828	-0,003261	-0,003229	0,257893	-5,770882
889,285828	-0,003261	-0,003229	0,257893	-5,770882
891,439087	-0,003261	-0,003229	0,258517	-5,790294
891,439087	-0,003261	-0,003229	0,258517	-5,790294
893,592346	-0,003264	-0,003226	0,259142	-5,810588
893,592346	-0,003265	-0,003228	0,259142	-5,810588
887,132629	-0,00326	-0,003226	0,257268	-5,830883
887,132629	-0,00326	-0,003229	0,257268	-5,830883
891,439087	-0,00326	-0,003228	0,258517	-5,851176
891,439087	-0,00326	-0,003228	0,258517	-5,851176
889,285828	-0,003263	-0,003225	0,257893	-5,871176
889,285828	-0,003263	-0,003225	0,257893	-5,871176
889,285828	-0,003261	-0,003229	0,257893	-5,890588
889,285828	-0,003261	-0,003226	0,257893	-5,890588
891,439087	-0,003261	-0,003229	0,258517	-5,910882
891,439087	-0,00326	-0,003229	0,258517	-5,910882
887,132629	-0,00326	-0,003228	0,257268	-5,930882
887,132629	-0,00326	-0,003226	0,257268	-5,930882
889,285828	-0,003258	-0,003228	0,257893	-5,950882
889,285828	-0,003259	-0,00323	0,257893	-5,950882
895,745544	-0,003259	-0,003225	0,259766	-5,970588
895,745544	-0,003261	-0,003229	0,259766	-5,970588
893,592346	-0,00326	-0,00323	0,259142	-5,990588
893,592346	-0,003261	-0,003228	0,259142	-5,990588
891,439087	-0,00326	-0,003228	0,258517	-6,011177
891,439087	-0,003263	-0,003228	0,258517	-6,011177
893,592346	-0,003264	-0,003228	0,259142	-6,030588
893,592346	-0,003261	-0,003228	0,259142	-6,030588
891,439087	-0,003261	-0,003228	0,258517	-6,050294
891,439087	-0,003259	-0,003228	0,258517	-6,050294
895,745544	-0,003264	-0,003228	0,259766	-6,068823
895,745544	-0,003263	-0,003228	0,259766	-6,088235
897,898804	-0,003258	-0,003225	0,260391	-6,088235
897,898804	-0,003261	-0,003229	0,260391	-6,106765
895,745544	-0,00326	-0,003232	0,259766	-6,106765
895,745544	-0,00326	-0,003226	0,259766	-6,125882
895,745544	-0,00326	-0,003231	0,259766	-6,125882
893,592346	-0,003259	-0,003228	0,259142	-6,145294
893,592346	-0,003261	-0,003228	0,259142	-6,145294
897,898804	-0,00326	-0,003228	0,260391	-6,164412
897,898804	-0,003256	-0,003229	0,260391	-6,164412
893,592346	-0,003261	-0,003228	0,259142	-6,183824
893,592346	-0,003263	-0,00323	0,259142	-6,183824
893,592346	-0,003261	-0,003228	0,259142	-6,203235
893,592346	-0,003264	-0,003226	0,259142	-6,203235
900,052002	-0,003263	-0,003226	0,261015	-6,222647
900,052002	-0,003258	-0,003226	0,261015	-6,222647
900,052002	-0,003258	-0,003228	0,261015	-6,244412
900,052002	-0,003263	-0,003229	0,261015	-6,244412
895,745544	-0,003259	-0,00323	0,259766	-6,263529
895,745544	-0,003258	-0,003228	0,259766	-6,263529
893,592346	-0,003259	-0,003229	0,259142	-6,282647
893,592346	-0,00326	-0,003228	0,259142	-6,282647
897,898804	-0,003259	-0,003231	0,260391	-6,301471
897,898804	-0,003258	-0,003228	0,260391	-6,301471
897,898804	-0,00326	-0,003226	0,260391	-6,320882
897,898804	-0,003259	-0,003228	0,260391	-6,320882
900,052002	-0,003257	-0,003229	0,261015	-6,340882
900,052002	-0,00326	-0,003226	0,261015	-6,340882
897,898804	-0,003261	-0,003228	0,260391	-6,360882
897,898804	-0,00326	-0,003229	0,260391	-6,360882
895,745544	-0,003259	-0,003229	0,259766	-6,379706
895,745544	-0,00326	-0,003228	0,259766	-6,379706
895,745544	-0,00326	-0,003228	0,259766	-6,398824
895,745544	-0,00326	-0,00323	0,259766	-6,398824
895,745544	-0,003258	-0,003229	0,259766	-6,418235
895,745544	-0,003259	-0,003225	0,259766	-6,437059
900,052002	-0,003263	-0,003226	0,261015	-6,437059
900,052002	-0,00326	-0,003228	0,261015	-6,456176
897,898804	-0,00326	-0,003228	0,260391	-6,456176
895,745544	-0,003258	-0,00323	0,259766	-6,475294
895,745544	-0,003259	-0,003226	0,259766	-6,475294
897,898804	-0,00326	-0,003226	0,260391	-6,494412
897,898804	-0,00326	-0,003225	0,260391	-6,494412
897,898804	-0,003259	-0,003228	0,260391	-6,513529
897,898804	-0,003259	-0,003228	0,260391	-6,513529
897,898804	-0,00326	-0,003229	0,260391	-6,533529
897,898804	-0,00326	-0,00323	0,260391	-6,533529
900,052002	-0,003259	-0,00323	0,261015	-6,553236
900,052002	-0,003264	-0,003228	0,261015	-6,553236
895,745544	-0,00326	-0,003228	0,259766	-6,572353
895,745544	-0,00326	-0,003229	0,259766	-6,572353
900,052002	-0,00326	-0,003228	0,261015	-6,591471
900,052002	-0,003261	-0,00323	0,261015	-6,591471
902,205261	-0,003259	-0,003229	0,26164	-6,610882
902,205261	-0,00326	-0,003229	0,26164	-6,610882
902,205261	-0,003259	-0,003231	0,26164	-6,630294
902,205261	-0,003257	-0,003226	0,26164	-6,630294
902,205261	-0,003259	-0,003228	0,26164	-6,648824
902,205261	-0,003259	-0,003229	0,26164	-6,648824
897,898804	-0,003257	-0,003229	0,260391	-6,66853
897,898804	-0,003261	-0,003229	0,260391	-6,687353
900,052002	-0,00326	-0,003226	0,261015	-6,687353
900,052002	-0,00326	-0,003229	0,261015	-6,70647
902,205261	-0,003258	-0,003226	0,26164	-6,70647
389,735443	-0,003258	-0,003228	0,113023	-6,725883
389,735443	-0,003257	-0,003226	0,113023	-6,725883
55,984097	-0,003263	-0,003229	0,016235	-6,745294
55,984097	-0,003259	-0,003225	0,016235	-6,745294
21,532345	-0,00326	-0,003226	0,006244	-6,763824
21,532345	-0,003257	-0,003228	0,006244	-6,763824
4,306469	-0,003258	-0,003228	0,001249	-6,782941
4,306469	-0,003261	-0,003226	0,001249	-6,782941
2,153234	-0,00326	-0,003229	0,000624	-6,802059
2,153234	-0,003257	-0,003225	0,000624	-6,802059
8,612938	-0,003256	-0,003225	0,002498	-6,820882
8,612938	-0,003258	-0,003228	0,002498	-6,820882
0	-0,003258	-0,003228	0	-6,840294
0	-0,003261	-0,003226	0	-6,840294
2,153234	-0,003261	-0,003226	0,000624	-6,860588
2,153234	-0,00326	-0,003228	0,000624	-6,860588
2,153234	-0,003259	-0,003228	0,000624	-6,880294
2,153234	-0,003259	-0,003228	0,000624	-6,880294
0	-0,003258	-0,003229	0	-6,900294
0	-0,00326	-0,003231	0	-6,900294
-2,153234	-0,00326	-0,003231	-0,000624	-6,91853
-2,153234	-0,003261	-0,003226	-0,000624	-6,91853
-2,153234	-0,003261	-0,003226	-0,000624	-6,91853
2,153234	-0,003261	-0,003226	0,000624	-6,948236
0	-0,00326	-0,003229	0	-6,960882
0	-0,003261	-0,003229	0	-6,960882
2,153234	-0,00326	-0,003228	0,000624	-6,98
2,153234	-0,003258	-0,003226	0,000624	-6,98
0	-0,00326	-0,003228	0	-7,000882
0	-0,003261	-0,003225	0	-7,000882
2,153234	-0,003258	-0,003225	0,000624	-7,020294
2,153234	-0,003259	-0,003228	0,000624	-7,020294
2,153234	-0,003256	-0,003224	0,000624	-7,027647
2,153234	-0,00326	-0,003228	0,000624	-7,027647
2,153234	-0,00326	-0,003228	0,000624	-7,027353
2,153234	-0,00326	-0,003225	0,000624	-7,027353
2,153234	-0,003257	-0,003228	0,000624	-7,027647
2,153234	-0,003257	-0,003228	0,000624	-7,027647
2,153234	-0,00326	-0,003228	0,000624	-7,027353
2,153234	-0,003258	-0,003229	0,000624	-7,027353
-2,153234	-0,003257	-0,003226	-0,000624	-7,027353
-2,153234	-0,003258	-0,003229	-0,000624	-7,027353
0	-0,00326	-0,00323	0	-7,027353
0	-0,00326	-0,003226	0	-7,027647
4,306469	-0,00326	-0,003226	0,001249	-7,027647
4,306469	-0,00326	-0,003226	0,001249	-7,027647
4,306469	-0,003263	-0,003225	0,001249	-7,027647
2,153234	-0,003261	-0,003229	0,000624	-7,027647
2,153234	-0,003261	-0,003226	0,000624	-7,027647