## Feuille1
Mesure effectuee le 24/03/2014 a 15:37
frequence 100 millisecond multiple
section 0,29mm2
vitesse 0,1mm/s

OPERATEUR:

gain force	gain longi	fact J longi	gain J trans	fact J trans	section mm²
-0,001	0,1	2,09	0,1	2,09	0,29

contrainte MPa	def longi	def trans	Force en kN	Position
4,306469	-0,003256	-0,003225	0,001249	-0,002353
4,306469	-0,003256	-0,003225	0,001249	-0,002353
0	-0,00326	-0,003223	0	-0,002647
0	-0,00326	-0,003223	0	-0,002353
-2,153234	-0,003258	-0,003224	-0,000624	-0,002353
0	-0,003259	-0,003224	0	-0,002647
0	-0,003254	-0,003222	0	-0,002647
2,153234	-0,003257	-0,003225	0,000624	-0,002353
2,153234	-0,003257	-0,003224	0,000624	-0,002353
-4,306469	-0,003254	-0,003225	-0,001249	-0,002647
-4,306469	-0,003259	-0,003223	-0,001249	-0,002647
-4,306469	-0,003259	-0,003223	-0,001249	-0,002647
-4,306469	-0,003259	-0,003223	-0,001249	-0,002647
-2,153234	-0,003258	-0,003226	-0,000624	-0,002353
-2,153234	-0,003258	-0,003224	-0,000624	-0,002353
-6,459703	-0,003258	-0,003224	-0,001873	-0,002647
-6,459703	-0,003257	-0,003225	-0,001873	-0,002647
-6,459703	-0,003259	-0,003219	-0,001873	-0,002353
-6,459703	-0,003256	-0,003224	-0,001873	-0,002353
-6,459703	-0,003256	-0,003224	-0,001873	-0,002647
0	-0,003256	-0,003224	0	-0,002647
-6,459703	-0,003256	-0,003225	-0,001873	-0,002647
-6,459703	-0,003259	-0,003226	-0,001873	-0,002647
-2,153234	-0,003257	-0,003225	-0,000624	-0,002353
-2,153234	-0,003256	-0,003222	-0,000624	-0,002353
-6,459703	-0,003256	-0,003224	-0,001873	-0,002353
-6,459703	-0,003259	-0,003224	-0,001873	-0,002353
-2,153234	-0,00326	-0,003226	-0,000624	-0,013235
-2,153234	-0,00326	-0,003224	-0,000624	-0,013235
2,153234	-0,003258	-0,003223	0,000624	-0,037353
2,153234	-0,00326	-0,003228	0,000624	-0,037353
0	-0,003254	-0,003226	0	-0,059118
0	-0,003256	-0,003225	0	-0,059118
4,306469	-0,003258	-0,003226	0,001249	-0,08
4,306469	-0,003258	-0,003225	0,001249	-0,08
4,306469	-0,003258	-0,003223	0,001249	-0,100588
4,306469	-0,003258	-0,003225	0,001249	-0,100588
4,306469	-0,003258	-0,003226	0,001249	-0,120882
4,306469	-0,003259	-0,003228	0,001249	-0,120882
2,153234	-0,003259	-0,003228	0,000624	-0,140294
2,153234	-0,00326	-0,003225	0,000624	-0,140294
4,306469	-0,00326	-0,003225	0,001249	-0,160882
4,306469	-0,003259	-0,003226	0,001249	-0,160882
0	-0,003258	-0,003225	0	-0,180588
0	-0,003263	-0,003225	0	-0,180588
4,306469	-0,003257	-0,003228	0,001249	-0,201176
4,306469	-0,003259	-0,003228	0,001249	-0,201176
4,306469	-0,003257	-0,003226	0,001249	-0,220294
4,306469	-0,00326	-0,003224	0,001249	-0,220294
0	-0,00326	-0,003226	0	-0,240294
0	-0,003258	-0,003226	0	-0,240294
4,306469	-0,003259	-0,003226	0,001249	-0,260588
4,306469	-0,003259	-0,003226	0,001249	-0,260588
8,612938	-0,00326	-0,003225	0,002498	-0,28
8,612938	-0,003257	-0,003224	0,002498	-0,28
12,919407	-0,003259	-0,003228	0,003747	-0,300588
12,919407	-0,003258	-0,003226	0,003747	-0,300588
8,612938	-0,003259	-0,003226	0,002498	-0,320882
8,612938	-0,00326	-0,003225	0,002498	-0,320882
12,919407	-0,003256	-0,003228	0,003747	-0,340588
12,919407	-0,003258	-0,003225	0,003747	-0,340588
15,072641	-0,003257	-0,003226	0,004371	-0,360294
15,072641	-0,003257	-0,003226	0,004371	-0,360294
12,919407	-0,003258	-0,003225	0,003747	-0,380588
12,919407	-0,003256	-0,003224	0,003747	-0,380588
19,37911	-0,003257	-0,003225	0,00562	-0,400294
19,37911	-0,00326	-0,003225	0,00562	-0,400294
21,532345	-0,003258	-0,003226	0,006244	-0,420882
21,532345	-0,003259	-0,003226	0,006244	-0,420882
25,838814	-0,003259	-0,003228	0,007493	-0,440588
25,838814	-0,003257	-0,003229	0,007493	-0,440588
25,838814	-0,003257	-0,003229	0,007493	-0,460294
25,838814	-0,003256	-0,003226	0,007493	-0,460294
30,145283	-0,003257	-0,003225	0,008742	-0,480588
30,145283	-0,003258	-0,003225	0,008742	-0,480588
32,298519	-0,003259	-0,003229	0,009367	-0,500882
32,298519	-0,003259	-0,003229	0,009367	-0,500882
32,298519	-0,003259	-0,003229	0,009367	-0,520882
32,298519	-0,003259	-0,00323	0,009367	-0,520882
38,758221	-0,003258	-0,003224	0,01124	-0,540882
38,758221	-0,003258	-0,003224	0,01124	-0,540882
36,604988	-0,003257	-0,003228	0,010615	-0,560588
36,604988	-0,00326	-0,003224	0,010615	-0,560588
45,217926	-0,003258	-0,003225	0,013113	-0,58
45,217926	-0,00326	-0,003228	0,013113	-0,58
43,06469	-0,003259	-0,003225	0,012489	-0,600294
43,06469	-0,003261	-0,003228	0,012489	-0,600294
47,371159	-0,003258	-0,003228	0,013738	-0,621176
47,371159	-0,003259	-0,003224	0,013738	-0,621176
55,984097	-0,00326	-0,003226	0,016235	-0,639706
55,984097	-0,003258	-0,003226	0,016235	-0,639706
62,443802	-0,003259	-0,003228	0,018109	-0,66
62,443802	-0,003259	-0,003226	0,018109	-0,66
64,597038	-0,003259	-0,003226	0,018733	-0,680294
64,597038	-0,003257	-0,003225	0,018733	-0,680294
64,597038	-0,003257	-0,003225	0,018733	-0,700294
64,597038	-0,003259	-0,003226	0,018733	-0,700294
66,750267	-0,003259	-0,003226	0,019358	-0,720294
66,750267	-0,003259	-0,003225	0,019358	-0,720294
71,05674	-0,003258	-0,003225	0,020606	-0,74
71,05674	-0,003258	-0,003224	0,020606	-0,74
75,363205	-0,003257	-0,003226	0,021855	-0,760294
75,363205	-0,003257	-0,003224	0,021855	-0,760294
81,822914	-0,00326	-0,003225	0,023729	-0,780588
81,822914	-0,003258	-0,003224	0,023729	-0,780588
77,516441	-0,003257	-0,003224	0,02248	-0,800294
77,516441	-0,003257	-0,003226	0,02248	-0,800294
81,822914	-0,003258	-0,003228	0,023729	-0,820294
81,822914	-0,003259	-0,003224	0,023729	-0,820294
81,822914	-0,003257	-0,003228	0,023729	-0,84
81,822914	-0,003259	-0,003228	0,023729	-0,84
86,129379	-0,003257	-0,003225	0,024978	-0,86
86,129379	-0,003257	-0,003224	0,024978	-0,86
88,282616	-0,003259	-0,003225	0,025602	-0,879412
88,282616	-0,003258	-0,003228	0,025602	-0,879412
96,895554	-0,003258	-0,003225	0,0281	-0,9
96,895554	-0,003259	-0,003223	0,0281	-0,9
96,895554	-0,00326	-0,003225	0,0281	-0,920294
96,895554	-0,003258	-0,003229	0,0281	-0,920294
101,202019	-0,003257	-0,003224	0,029349	-0,939706
101,202019	-0,003257	-0,003226	0,029349	-0,939706
107,661728	-0,003259	-0,003225	0,031222	-0,960294
107,661728	-0,003256	-0,003226	0,031222	-0,960294
105,508492	-0,003256	-0,003226	0,030597	-0,98
105,508492	-0,003258	-0,003225	0,030597	-0,98
109,814957	-0,003258	-0,003225	0,031846	-1,000294
109,814957	-0,00326	-0,003225	0,031846	-1,000294
114,121429	-0,00326	-0,003225	0,033095	-1,02
114,121429	-0,003258	-0,003229	0,033095	-1,02
116,274666	-0,003258	-0,003229	0,03372	-1,04
116,274666	-0,003258	-0,003226	0,03372	-1,04
122,734367	-0,003258	-0,003225	0,035593	-1,059412
122,734367	-0,003256	-0,003224	0,035593	-1,059412
118,427895	-0,003259	-0,003226	0,034344	-1,08
118,427895	-0,003257	-0,003228	0,034344	-1,08
129,194077	-0,003259	-0,003226	0,037466	-1,099706
129,194077	-0,003258	-0,003225	0,037466	-1,099706
129,194077	-0,003258	-0,003228	0,037466	-1,120294
129,194077	-0,003256	-0,003226	0,037466	-1,120294
133,500534	-0,003258	-0,003228	0,038715	-1,139706
133,500534	-0,003258	-0,003226	0,038715	-1,139706
133,500534	-0,003257	-0,003225	0,038715	-1,159412
133,500534	-0,003259	-0,003224	0,038715	-1,159412
139,960236	-0,003259	-0,003222	0,040588	-1,18
139,960236	-0,003259	-0,003224	0,040588	-1,18
144,266708	-0,003261	-0,003223	0,041837	-1,199706
144,266708	-0,003259	-0,003225	0,041837	-1,199706
144,266708	-0,003258	-0,003224	0,041837	-1,219706
144,266708	-0,003257	-0,003226	0,041837	-1,219706
146,419952	-0,003257	-0,003226	0,042462	-1,239412
146,419952	-0,003258	-0,003224	0,042462	-1,239412
152,879654	-0,003258	-0,003224	0,044335	-1,259706
152,879654	-0,003259	-0,003226	0,044335	-1,259706
157,186111	-0,00326	-0,003225	0,045584	-1,28
157,186111	-0,003258	-0,003224	0,045584	-1,28
157,186111	-0,003257	-0,003226	0,045584	-1,299706
157,186111	-0,003257	-0,003225	0,045584	-1,299706
161,492584	-0,003257	-0,003226	0,046833	-1,32
161,492584	-0,003258	-0,003224	0,046833	-1,32
167,952286	-0,003259	-0,003225	0,048706	-1,34
167,952286	-0,003258	-0,003226	0,048706	-1,34
167,952286	-0,003259	-0,003224	0,048706	-1,359118
167,952286	-0,003261	-0,003225	0,048706	-1,359118
170,10553	-0,003258	-0,003225	0,049331	-1,379412
170,10553	-0,00326	-0,003225	0,049331	-1,379412
174,411987	-0,003257	-0,003226	0,050579	-1,399412
174,411987	-0,003258	-0,003225	0,050579	-1,399412
178,71846	-0,00326	-0,00323	0,051828	-1,417647
178,71846	-0,003257	-0,003225	0,051828	-1,417647
183,024933	-0,003257	-0,003225	0,053077	-1,437353
183,024933	-0,003259	-0,003225	0,053077	-1,456177
183,024933	-0,003259	-0,003225	0,053077	-1,456177
183,024933	-0,003259	-0,003228	0,053077	-1,475882
187,331406	-0,003257	-0,003225	0,054326	-1,475882
187,331406	-0,003257	-0,003224	0,054326	-1,494412
187,331406	-0,003261	-0,003225	0,054326	-1,494412
193,791107	-0,003258	-0,003224	0,056199	-1,513529
193,791107	-0,00326	-0,003225	0,056199	-1,513529
195,944336	-0,003259	-0,003226	0,056824	-1,532647
195,944336	-0,003256	-0,003228	0,056824	-1,532647
195,944336	-0,003258	-0,003224	0,056824	-1,551471
195,944336	-0,003258	-0,003226	0,056824	-1,551471
198,09758	-0,003258	-0,003226	0,057448	-1,570882
198,09758	-0,003258	-0,003225	0,057448	-1,570882
202,404037	-0,003259	-0,003224	0,058697	-1,590294
202,404037	-0,003258	-0,003226	0,058697	-1,590294
206,71051	-0,003259	-0,003224	0,059946	-1,609412
206,71051	-0,003259	-0,003223	0,059946	-1,609412
206,71051	-0,003258	-0,003228	0,059946	-1,629706
206,71051	-0,003259	-0,003228	0,059946	-1,629706
208,863754	-0,003259	-0,003225	0,06057	-1,649706
208,863754	-0,003259	-0,003225	0,06057	-1,649706
213,170212	-0,003258	-0,003226	0,061819	-1,669706
213,170212	-0,003259	-0,003228	0,061819	-1,669706
213,170212	-0,003259	-0,003228	0,061819	-1,688824
213,170212	-0,003258	-0,003228	0,061819	-1,688824
217,476685	-0,003258	-0,003228	0,063068	-1,709412
217,476685	-0,003258	-0,003225	0,063068	-1,709412
221,783157	-0,003258	-0,003225	0,064317	-1,729118
221,783157	-0,003258	-0,003228	0,064317	-1,729118
226,08963	-0,00326	-0,003226	0,065566	-1,749706
226,08963	-0,003258	-0,003224	0,065566	-1,749706
221,783157	-0,003258	-0,003224	0,064317	-1,77
221,783157	-0,003258	-0,003225	0,064317	-1,77
230,396088	-0,003258	-0,003225	0,066815	-1,789706
230,396088	-0,003259	-0,003225	0,066815	-1,789706
234,70256	-0,003259	-0,003225	0,068064	-1,809706
234,70256	-0,003254	-0,003225	0,068064	-1,809706
232,549332	-0,003258	-0,003225	0,067439	-1,83
232,549332	-0,00326	-0,003226	0,067439	-1,83
241,162262	-0,00326	-0,003226	0,069937	-1,849412
241,162262	-0,003258	-0,003226	0,069937	-1,849412
239,009033	-0,003257	-0,003226	0,069313	-1,869706
239,009033	-0,003258	-0,003225	0,069313	-1,869706
245,468735	-0,003257	-0,003225	0,071186	-1,889118
245,468735	-0,003258	-0,003225	0,071186	-1,889118
243,315506	-0,003259	-0,003228	0,070561	-1,909412
243,315506	-0,003254	-0,003226	0,070561	-1,909412
245,468735	-0,00326	-0,003228	0,071186	-1,929706
245,468735	-0,003258	-0,003226	0,071186	-1,929706
251,928436	-0,003258	-0,003225	0,073059	-1,95
251,928436	-0,003258	-0,003225	0,073059	-1,95
258,388153	-0,003254	-0,003226	0,074933	-1,970294
258,388153	-0,003256	-0,003228	0,074933	-1,970294
260,541382	-0,003259	-0,003228	0,075557	-1,989118
260,541382	-0,003258	-0,003225	0,075557	-1,989118
264,847839	-0,003258	-0,003224	0,076806	-2,009412
264,847839	-0,003256	-0,003228	0,076806	-2,009412
264,847839	-0,003256	-0,003225	0,076806	-2,029118
264,847839	-0,003257	-0,003229	0,076806	-2,029118
269,154327	-0,003258	-0,003224	0,078055	-2,049412
269,154327	-0,003261	-0,003224	0,078055	-2,049412
269,154327	-0,003258	-0,003225	0,078055	-2,069412
269,154327	-0,003257	-0,003228	0,078055	-2,069412
271,307556	-0,003257	-0,003228	0,078679	-2,088824
271,307556	-0,003259	-0,003225	0,078679	-2,088824
279,920471	-0,003259	-0,003225	0,081177	-2,109118
279,920471	-0,003254	-0,003225	0,081177	-2,109118
284,226959	-0,003259	-0,003225	0,082426	-2,129706
284,226959	-0,00326	-0,003224	0,082426	-2,129706
286,380188	-0,003256	-0,003225	0,08305	-2,149706
286,380188	-0,003258	-0,003225	0,08305	-2,149706
286,380188	-0,003257	-0,003225	0,08305	-2,169706
286,380188	-0,003259	-0,003226	0,08305	-2,169706
290,686646	-0,003259	-0,003226	0,084299	-2,189706
290,686646	-0,003258	-0,003224	0,084299	-2,189706
294,993134	-0,003258	-0,003224	0,085548	-2,209412
294,993134	-0,003257	-0,003226	0,085548	-2,209412
299,299591	-0,00326	-0,003226	0,086797	-2,228823
299,299591	-0,003256	-0,003229	0,086797	-2,228823
303,606079	-0,003257	-0,003224	0,088046	-2,249412
303,606079	-0,00326	-0,003225	0,088046	-2,249412
301,45282	-0,003259	-0,003228	0,087421	-2,269118
301,45282	-0,003259	-0,003226	0,087421	-2,269118
314,372223	-0,003258	-0,003228	0,091168	-2,289118
314,372223	-0,003259	-0,003225	0,091168	-2,289118
307,912537	-0,003259	-0,003225	0,089295	-2,309412
307,912537	-0,003259	-0,003222	0,089295	-2,309412
318,678711	-0,003259	-0,003222	0,092417	-2,329118
318,678711	-0,003259	-0,003226	0,092417	-2,329118
318,678711	-0,003257	-0,003223	0,092417	-2,349412
318,678711	-0,003258	-0,003226	0,092417	-2,349412
320,83194	-0,003258	-0,003226	0,093041	-2,369706
320,83194	-0,003257	-0,003228	0,093041	-2,369706
325,138397	-0,003257	-0,003228	0,09429	-2,388529
325,138397	-0,003259	-0,003225	0,09429	-2,388529
325,138397	-0,00326	-0,003226	0,09429	-2,409118
325,138397	-0,003254	-0,003228	0,09429	-2,409118
329,444885	-0,003257	-0,003226	0,095539	-2,429412
329,444885	-0,00326	-0,003225	0,095539	-2,429412
340,21106	-0,003259	-0,003229	0,098661	-2,449118
340,21106	-0,003257	-0,003228	0,098661	-2,449118
338,057831	-0,003258	-0,003223	0,098037	-2,469118
338,057831	-0,003261	-0,003224	0,098037	-2,469118
344,517517	-0,003258	-0,003228	0,09991	-2,488823
344,517517	-0,00326	-0,003228	0,09991	-2,488823
346,670746	-0,003258	-0,003225	0,100535	-2,509118
346,670746	-0,003259	-0,003228	0,100535	-2,509118
344,517517	-0,003258	-0,003224	0,09991	-2,529412
344,517517	-0,003261	-0,003228	0,09991	-2,529412
350,977234	-0,003257	-0,003223	0,101783	-2,548824
350,977234	-0,003257	-0,003224	0,101783	-2,548824
350,977234	-0,003257	-0,003225	0,101783	-2,569118
350,977234	-0,003258	-0,003229	0,101783	-2,569118
355,283691	-0,003258	-0,003229	0,103032	-2,588529
355,283691	-0,003258	-0,003225	0,103032	-2,588529
359,590149	-0,003258	-0,003225	0,104281	-2,609118
359,590149	-0,003259	-0,003225	0,104281	-2,609118
359,590149	-0,003258	-0,003225	0,104281	-2,628824
359,590149	-0,003259	-0,003228	0,104281	-2,628824
366,049866	-0,003258	-0,003224	0,106154	-2,649118
366,049866	-0,003258	-0,003225	0,106154	-2,649118
370,356323	-0,003258	-0,003224	0,107403	-2,669118
370,356323	-0,003259	-0,003225	0,107403	-2,669118
368,203094	-0,003257	-0,003226	0,106779	-2,688529
368,203094	-0,003258	-0,003224	0,106779	-2,688529
372,509583	-0,003257	-0,003224	0,108028	-2,70647
372,509583	-0,003259	-0,003225	0,108028	-2,70647
376,81604	-0,003258	-0,003225	0,109277	-2,725294
376,81604	-0,003258	-0,003226	0,109277	-2,744706
376,81604	-0,00326	-0,003224	0,109277	-2,744706
383,275726	-0,003258	-0,003224	0,11115	-2,763824
383,275726	-0,003257	-0,003225	0,11115	-2,763824
385,428986	-0,003257	-0,003225	0,111774	-2,782941
385,428986	-0,003259	-0,003228	0,111774	-2,782941
389,735443	-0,003257	-0,003225	0,113023	-2,802941
389,735443	-0,003259	-0,003224	0,113023	-2,802941
391,888672	-0,003257	-0,003224	0,113648	-2,82147
391,888672	-0,003258	-0,003225	0,113648	-2,82147
394,041901	-0,00326	-0,003226	0,114272	-2,840294
394,041901	-0,003257	-0,003225	0,114272	-2,840294
391,888672	-0,003258	-0,003224	0,113648	-2,859706
391,888672	-0,003258	-0,003224	0,113648	-2,859706
398,348389	-0,003257	-0,003225	0,115521	-2,878824
398,348389	-0,003258	-0,003228	0,115521	-2,878824
402,654846	-0,003261	-0,003226	0,11677	-2,898823
402,654846	-0,003258	-0,003226	0,11677	-2,898823
406,961334	-0,003259	-0,003225	0,118019	-2,919118
406,961334	-0,00326	-0,003225	0,118019	-2,919118
413,421021	-0,00326	-0,003226	0,119892	-2,938529
413,421021	-0,00326	-0,003228	0,119892	-2,938529
413,421021	-0,003258	-0,003229	0,119892	-2,959118
413,421021	-0,003258	-0,003226	0,119892	-2,959118
415,574249	-0,003258	-0,003226	0,120517	-2,978823
415,574249	-0,003257	-0,003228	0,120517	-2,978823
419,880737	-0,003261	-0,003225	0,121765	-2,999118
419,880737	-0,003254	-0,003226	0,121765	-2,999118
424,187195	-0,003257	-0,003228	0,123014	-3,018824
424,187195	-0,003257	-0,003226	0,123014	-3,018824
424,187195	-0,003258	-0,003226	0,123014	-3,038235
424,187195	-0,003257	-0,003226	0,123014	-3,038235
430,646912	-0,003257	-0,003224	0,124888	-3,058235
430,646912	-0,003258	-0,003226	0,124888	-3,058235
432,80014	-0,003258	-0,003224	0,125512	-3,078824
432,80014	-0,00326	-0,003226	0,125512	-3,078824
437,106598	-0,003259	-0,003224	0,126761	-3,098824
437,106598	-0,003256	-0,003226	0,126761	-3,098824
439,259827	-0,00326	-0,003222	0,127385	-3,118824
439,259827	-0,003259	-0,003224	0,127385	-3,118824
437,106598	-0,003257	-0,003226	0,126761	-3,138824
437,106598	-0,003258	-0,003225	0,126761	-3,138824
450,026001	-0,003259	-0,003224	0,130508	-3,15853
450,026001	-0,003259	-0,003225	0,130508	-3,15853
445,719543	-0,003258	-0,003226	0,129259	-3,17853
445,719543	-0,003258	-0,003226	0,129259	-3,17853
452,17926	-0,003257	-0,003226	0,131132	-3,198823
452,17926	-0,003258	-0,003226	0,131132	-3,198823
456,485718	-0,003258	-0,003223	0,132381	-3,218823
456,485718	-0,003258	-0,003225	0,132381	-3,218823
456,485718	-0,003258	-0,003225	0,132381	-3,237941
456,485718	-0,003259	-0,003226	0,132381	-3,237941
460,792175	-0,003259	-0,003226	0,13363	-3,258529
460,792175	-0,00326	-0,003226	0,13363	-3,258529
465,098663	-0,00326	-0,003226	0,134879	-3,278529
465,098663	-0,003254	-0,003228	0,134879	-3,278529
469,405121	-0,003259	-0,003228	0,136127	-3,298824
469,405121	-0,003254	-0,003226	0,136127	-3,298824
473,711578	-0,003258	-0,003228	0,137376	-3,318529
473,711578	-0,00326	-0,003226	0,137376	-3,318529
473,711578	-0,003258	-0,003225	0,137376	-3,338824
473,711578	-0,003258	-0,003228	0,137376	-3,338824
475,864838	-0,003257	-0,003225	0,138001	-3,358235
475,864838	-0,003259	-0,003229	0,138001	-3,358235
471,55835	-0,003257	-0,003223	0,136752	-3,378235
471,55835	-0,003257	-0,003223	0,136752	-3,378235
475,864838	-0,003258	-0,003226	0,138001	-3,398235
475,864838	-0,003258	-0,003225	0,138001	-3,398235
484,477753	-0,003258	-0,003226	0,140499	-3,41853
484,477753	-0,003258	-0,003229	0,140499	-3,41853
486,631012	-0,003258	-0,003228	0,141123	-3,437941
486,631012	-0,003258	-0,003225	0,141123	-3,437941
497,397156	-0,003259	-0,003228	0,144245	-3,458529
497,397156	-0,00326	-0,003224	0,144245	-3,458529
495,243927	-0,003257	-0,003226	0,143621	-3,478529
495,243927	-0,003258	-0,003226	0,143621	-3,478529
497,397156	-0,003259	-0,003224	0,144245	-3,498824
497,397156	-0,003257	-0,003228	0,144245	-3,498824
499,550415	-0,003257	-0,003223	0,14487	-3,518824
499,550415	-0,003259	-0,003224	0,14487	-3,518824
506,010101	-0,00326	-0,003225	0,146743	-3,538235
506,010101	-0,00326	-0,003228	0,146743	-3,538235
508,16333	-0,00326	-0,003228	0,147367	-3,558235
508,16333	-0,003261	-0,003225	0,147367	-3,558235
508,16333	-0,003258	-0,003226	0,147367	-3,578529
508,16333	-0,003258	-0,003225	0,147367	-3,578529
510,316589	-0,003259	-0,003224	0,147992	-3,598529
510,316589	-0,003257	-0,003225	0,147992	-3,598529
516,776306	-0,003258	-0,003229	0,149865	-3,618824
516,776306	-0,003259	-0,003226	0,149865	-3,618824
521,082764	-0,003258	-0,003224	0,151114	-3,638235
521,082764	-0,003257	-0,003224	0,151114	-3,638235
525,389221	-0,003256	-0,003226	0,152363	-3,65853
525,389221	-0,003259	-0,003228	0,152363	-3,65853
527,54248	-0,003254	-0,003225	0,152987	-3,678235
527,54248	-0,003258	-0,003229	0,152987	-3,678235
527,54248	-0,00326	-0,003225	0,152987	-3,698529
527,54248	-0,003258	-0,003228	0,152987	-3,698529
531,848938	-0,00326	-0,003225	0,154236	-3,718529
531,848938	-0,00326	-0,003224	0,154236	-3,718529
531,848938	-0,003258	-0,003226	0,154236	-3,738235
531,848938	-0,003257	-0,003228	0,154236	-3,738235
536,155396	-0,003259	-0,003229	0,155485	-3,757941
536,155396	-0,003257	-0,003223	0,155485	-3,757941
540,461853	-0,00326	-0,003228	0,156734	-3,778529
540,461853	-0,00326	-0,003223	0,156734	-3,778529
542,615112	-0,003257	-0,003229	0,157358	-3,798529
542,615112	-0,00326	-0,003228	0,157358	-3,798529
544,768311	-0,00326	-0,00323	0,157983	-3,818235
544,768311	-0,003259	-0,003229	0,157983	-3,818235
544,768311	-0,003254	-0,003226	0,157983	-3,838235
544,768311	-0,003258	-0,003228	0,157983	-3,838235
553,381287	-0,003259	-0,003226	0,160481	-3,858235
553,381287	-0,003259	-0,003225	0,160481	-3,858235
557,687744	-0,003259	-0,003225	0,161729	-3,878235
557,687744	-0,003257	-0,003226	0,161729	-3,878235
555,534485	-0,003258	-0,003226	0,161105	-3,898235
555,534485	-0,003257	-0,003226	0,161105	-3,898235
561,994202	-0,003258	-0,003226	0,162978	-3,917941
561,994202	-0,003258	-0,003228	0,162978	-3,917941
566,300659	-0,003258	-0,003226	0,164227	-3,937941
566,300659	-0,003259	-0,003225	0,164227	-3,937941
568,453918	-0,003259	-0,003226	0,164852	-3,957941
568,453918	-0,003258	-0,003226	0,164852	-3,957941
570,607117	-0,003258	-0,003223	0,165476	-3,977647
570,607117	-0,003258	-0,003228	0,165476	-3,977647
572,760376	-0,003261	-0,003225	0,166101	-3,998529
572,760376	-0,003259	-0,003225	0,166101	-3,998529
579,220093	-0,003259	-0,003223	0,167974	-4,018529
579,220093	-0,003259	-0,003226	0,167974	-4,018529
579,220093	-0,003259	-0,003229	0,167974	-4,037647
579,220093	-0,003258	-0,003224	0,167974	-4,037647
579,220093	-0,00326	-0,003225	0,167974	-4,058235
579,220093	-0,003258	-0,003224	0,167974	-4,058235
587,833008	-0,003258	-0,003224	0,170472	-4,077353
587,833008	-0,003258	-0,003226	0,170472	-4,077353
587,833008	-0,003258	-0,003228	0,170472	-4,097941
587,833008	-0,003259	-0,003225	0,170472	-4,097941
594,292725	-0,003263	-0,003224	0,172345	-4,118235
594,292725	-0,003258	-0,003224	0,172345	-4,118235
594,292725	-0,003258	-0,003224	0,172345	-4,137941
594,292725	-0,003259	-0,003226	0,172345	-4,137941
600,752441	-0,003258	-0,003225	0,174218	-4,157941
600,752441	-0,003257	-0,003224	0,174218	-4,157941
596,445984	-0,003258	-0,003224	0,172969	-4,178529
596,445984	-0,003259	-0,003223	0,172969	-4,178529
605,058899	-0,003259	-0,003224	0,175467	-4,198529
605,058899	-0,003258	-0,003228	0,175467	-4,198529
611,518616	-0,003259	-0,003228	0,17734	-4,217647
611,518616	-0,003257	-0,003223	0,17734	-4,217647
605,058899	-0,00326	-0,003225	0,175467	-4,237647
605,058899	-0,003257	-0,003224	0,175467	-4,237647
611,518616	-0,003259	-0,003225	0,17734	-4,257647
611,518616	-0,003258	-0,003228	0,17734	-4,257647
613,671814	-0,003258	-0,003228	0,177965	-4,277647
613,671814	-0,003259	-0,003225	0,177965	-4,277647
617,978333	-0,003258	-0,003228	0,179214	-4,298235
617,978333	-0,003258	-0,003226	0,179214	-4,298235
620,131531	-0,003259	-0,00323	0,179838	-4,31853
620,131531	-0,003258	-0,003228	0,179838	-4,31853
624,437988	-0,003258	-0,003228	0,181087	-4,337647
624,437988	-0,003259	-0,003224	0,181087	-4,337647
622,28479	-0,003259	-0,003224	0,180463	-4,35853
622,28479	-0,00326	-0,003224	0,180463	-4,35853
633,050964	-0,003261	-0,003226	0,183585	-4,378235
633,050964	-0,003259	-0,003225	0,183585	-4,378235
633,050964	-0,003258	-0,003225	0,183585	-4,397941
633,050964	-0,003261	-0,003228	0,183585	-4,397941
635,204163	-0,003257	-0,003225	0,184209	-4,417647
635,204163	-0,003259	-0,003226	0,184209	-4,417647
639,51062	-0,003258	-0,003225	0,185458	-4,437647
639,51062	-0,003258	-0,003223	0,185458	-4,437647
641,663879	-0,003259	-0,003225	0,186083	-4,457941
641,663879	-0,003258	-0,003224	0,186083	-4,457941
645,970337	-0,003259	-0,003225	0,187331	-4,477941
645,970337	-0,003257	-0,003225	0,187331	-4,477941
645,970337	-0,003258	-0,003224	0,187331	-4,497647
645,970337	-0,00326	-0,003226	0,187331	-4,497647
645,970337	-0,003258	-0,003226	0,187331	-4,518235
645,970337	-0,00326	-0,003225	0,187331	-4,518235
650,276794	-0,003259	-0,003223	0,18858	-4,538235
650,276794	-0,003257	-0,003224	0,18858	-4,538235
652,430054	-0,00326	-0,003225	0,189205	-4,557059
652,430054	-0,003259	-0,003226	0,189205	-4,557059
661,042969	-0,003259	-0,003228	0,191702	-4,577647
661,042969	-0,003257	-0,003224	0,191702	-4,577647
663,196228	-0,00326	-0,003226	0,192327	-4,597647
663,196228	-0,00326	-0,003226	0,192327	-4,597647
658,889771	-0,00326	-0,003226	0,191078	-4,615588
658,889771	-0,00326	-0,003225	0,191078	-4,615588
663,196228	-0,003256	-0,003226	0,192327	-4,635294
663,196228	-0,00326	-0,003226	0,192327	-4,654118
667,502686	-0,003257	-0,003226	0,193576	-4,654118
667,502686	-0,003258	-0,003225	0,193576	-4,67353
671,809143	-0,003257	-0,003223	0,194825	-4,67353
671,809143	-0,003257	-0,003225	0,194825	-4,692353
671,809143	-0,00326	-0,003225	0,194825	-4,692353
673,962402	-0,003259	-0,003226	0,195449	-4,711176
673,962402	-0,00326	-0,003228	0,195449	-4,711176
680,422119	-0,00326	-0,003228	0,197322	-4,730294
680,422119	-0,003257	-0,003226	0,197322	-4,730294
678,26886	-0,003257	-0,003226	0,196698	-4,748824
678,26886	-0,00326	-0,003224	0,196698	-4,748824
673,962402	-0,003259	-0,003226	0,195449	-4,768529
673,962402	-0,003261	-0,003228	0,195449	-4,768529
684,728577	-0,003256	-0,003224	0,198571	-4,787941
684,728577	-0,00326	-0,003224	0,198571	-4,787941
689,035034	-0,003261	-0,003225	0,19982	-4,807647
689,035034	-0,003259	-0,003225	0,19982	-4,807647
691,188293	-0,003258	-0,003225	0,200445	-4,827647
691,188293	-0,003258	-0,003225	0,200445	-4,827647
691,188293	-0,003259	-0,003226	0,200445	-4,848235
691,188293	-0,003259	-0,003225	0,200445	-4,848235
693,341492	-0,003259	-0,003228	0,201069	-4,867647
693,341492	-0,003259	-0,003224	0,201069	-4,867647
699,801208	-0,003259	-0,003224	0,202942	-4,887353
699,801208	-0,003257	-0,003225	0,202942	-4,887353
699,801208	-0,003258	-0,003228	0,202942	-4,907647
699,801208	-0,003258	-0,003228	0,202942	-4,907647
704,107666	-0,003256	-0,003225	0,204191	-4,927353
704,107666	-0,003257	-0,003226	0,204191	-4,927353
708,414124	-0,003254	-0,003226	0,20544	-4,947647
708,414124	-0,003258	-0,003226	0,20544	-4,947647
706,260925	-0,003256	-0,003224	0,204816	-4,965588
706,260925	-0,003257	-0,003224	0,204816	-4,965588
708,414124	-0,003257	-0,003224	0,20544	-4,985294
708,414124	-0,003258	-0,003224	0,20544	-5,004117
712,720642	-0,003257	-0,003225	0,206689	-5,004117
712,720642	-0,003259	-0,003224	0,206689	-5,023235
719,180298	-0,003257	-0,003226	0,208562	-5,023235
719,180298	-0,00326	-0,003226	0,208562	-5,042353
719,180298	-0,003259	-0,003224	0,208562	-5,042353
723,486816	-0,003258	-0,003225	0,209811	-5,061176
723,486816	-0,003257	-0,003224	0,209811	-5,061176
721,333557	-0,003259	-0,003224	0,209187	-5,08
721,333557	-0,00326	-0,003226	0,209187	-5,08
725,640015	-0,003259	-0,003224	0,210436	-5,099118
725,640015	-0,003258	-0,003226	0,210436	-5,099118
732,099731	-0,003259	-0,003226	0,212309	-5,118529
732,099731	-0,003259	-0,003226	0,212309	-5,118529
729,946472	-0,003258	-0,003229	0,211684	-5,137941
729,946472	-0,003257	-0,003225	0,211684	-5,137941
732,099731	-0,003257	-0,003225	0,212309	-5,157353
732,099731	-0,003259	-0,003224	0,212309	-5,157353
736,406189	-0,003259	-0,003228	0,213558	-5,177353
736,406189	-0,00326	-0,003226	0,213558	-5,177353
736,406189	-0,003258	-0,003226	0,213558	-5,197647
736,406189	-0,003258	-0,003225	0,213558	-5,197647
736,406189	-0,003259	-0,003229	0,213558	-5,217353
736,406189	-0,003258	-0,003223	0,213558	-5,217353
742,865906	-0,003258	-0,003223	0,215431	-5,237059
742,865906	-0,003258	-0,003224	0,215431	-5,237059
747,172363	-0,003258	-0,003224	0,21668	-5,257059
747,172363	-0,003258	-0,003224	0,21668	-5,257059
747,172363	-0,003259	-0,003225	0,21668	-5,277059
747,172363	-0,003259	-0,003228	0,21668	-5,277059
747,172363	-0,003258	-0,003225	0,21668	-5,297647
747,172363	-0,003258	-0,003226	0,21668	-5,297647
755,785339	-0,00326	-0,003225	0,219178	-5,317647
755,785339	-0,003259	-0,003228	0,219178	-5,317647
749,325623	-0,003258	-0,003224	0,217304	-5,337353
749,325623	-0,003257	-0,003224	0,217304	-5,337353
755,785339	-0,003257	-0,003226	0,219178	-5,357353
755,785339	-0,003258	-0,003229	0,219178	-5,357353
757,938538	-0,003259	-0,003226	0,219802	-5,377059
757,938538	-0,003257	-0,003226	0,219802	-5,377059
760,091797	-0,003258	-0,003226	0,220427	-5,397059
760,091797	-0,003256	-0,003224	0,220427	-5,397059
762,244995	-0,003257	-0,003226	0,221051	-5,417353
762,244995	-0,003257	-0,003225	0,221051	-5,417353
764,398254	-0,003259	-0,003225	0,221675	-5,437059
764,398254	-0,003258	-0,003226	0,221675	-5,437059
768,704712	-0,003258	-0,003224	0,222924	-5,456765
768,704712	-0,003259	-0,003226	0,222924	-5,456765
773,011169	-0,00326	-0,00323	0,224173	-5,477059
773,011169	-0,00326	-0,003224	0,224173	-5,477059
770,857971	-0,003259	-0,003228	0,223549	-5,497353
770,857971	-0,003259	-0,003228	0,223549	-5,497353
773,011169	-0,003259	-0,003228	0,224173	-5,517059
773,011169	-0,003256	-0,003225	0,224173	-5,517059
775,164429	-0,003256	-0,003225	0,224798	-5,537353
775,164429	-0,00326	-0,003225	0,224798	-5,537353
777,317627	-0,003259	-0,003228	0,225422	-5,55647
777,317627	-0,003258	-0,003226	0,225422	-5,55647
779,470886	-0,003259	-0,003226	0,226047	-5,577059
779,470886	-0,003257	-0,003224	0,226047	-5,577059
781,624146	-0,003256	-0,003225	0,226671	-5,597059
781,624146	-0,003259	-0,003224	0,226671	-5,597059
785,930603	-0,00326	-0,003224	0,22792	-5,617353
785,930603	-0,003257	-0,003223	0,22792	-5,617353
785,930603	-0,003258	-0,003224	0,22792	-5,637059
785,930603	-0,003259	-0,003228	0,22792	-5,637059
785,930603	-0,003258	-0,003224	0,22792	-5,656765
785,930603	-0,00326	-0,003225	0,22792	-5,656765
790,237061	-0,003257	-0,003226	0,229169	-5,677059
790,237061	-0,003258	-0,003225	0,229169	-5,677059
785,930603	-0,003258	-0,003229	0,22792	-5,697353
785,930603	-0,003258	-0,003225	0,22792	-5,697353
792,39032	-0,003258	-0,003225	0,229793	-5,717059
792,39032	-0,003258	-0,003223	0,229793	-5,717059
796,696777	-0,003258	-0,003223	0,231042	-5,736765
796,696777	-0,003263	-0,003225	0,231042	-5,736765
794,543518	-0,003258	-0,003228	0,230418	-5,756765
794,543518	-0,003259	-0,003224	0,230418	-5,756765
794,543518	-0,003258	-0,003226	0,230418	-5,776765
794,543518	-0,003258	-0,003225	0,230418	-5,776765
801,003235	-0,003258	-0,003229	0,232291	-5,797059
801,003235	-0,003259	-0,003225	0,232291	-5,797059
803,156494	-0,003259	-0,003224	0,232915	-5,817353
803,156494	-0,00326	-0,003224	0,232915	-5,817353
801,003235	-0,003259	-0,003226	0,232291	-5,836765
801,003235	-0,003258	-0,003226	0,232291	-5,836765
807,462952	-0,003258	-0,003224	0,234164	-5,857059
807,462952	-0,003257	-0,003228	0,234164	-5,857059
811,769409	-0,003259	-0,003222	0,235413	-5,876765
811,769409	-0,003258	-0,003225	0,235413	-5,876765
807,462952	-0,003256	-0,003226	0,234164	-5,897353
807,462952	-0,003258	-0,003225	0,234164	-5,897353
809,61615	-0,003257	-0,003229	0,234789	-5,917059
809,61615	-0,00326	-0,003225	0,234789	-5,917059
816,075867	-0,00326	-0,003225	0,236662	-5,936765
816,075867	-0,003259	-0,003225	0,236662	-5,936765
813,922668	-0,003259	-0,003225	0,236038	-5,956765
813,922668	-0,003259	-0,003226	0,236038	-5,956765
818,229126	-0,003259	-0,003226	0,237286	-5,977059
818,229126	-0,003259	-0,003224	0,237286	-5,977059
816,075867	-0,003257	-0,003225	0,236662	-5,997059
816,075867	-0,003259	-0,003224	0,236662	-5,997059
822,535583	-0,003259	-0,003226	0,238535	-6,017353
822,535583	-0,003258	-0,003226	0,238535	-6,017353
824,688843	-0,003258	-0,003226	0,23916	-6,03647
824,688843	-0,003257	-0,003226	0,23916	-6,03647
828,9953	-0,003259	-0,003224	0,240409	-6,05647
828,9953	-0,003256	-0,003225	0,240409	-6,05647
828,9953	-0,003259	-0,003225	0,240409	-6,076177
828,9953	-0,003259	-0,003226	0,240409	-6,076177
831,148499	-0,003257	-0,003224	0,241033	-6,096765
831,148499	-0,003258	-0,003226	0,241033	-6,096765
824,688843	-0,003259	-0,003226	0,23916	-6,117059
824,688843	-0,003258	-0,003225	0,23916	-6,117059
828,9953	-0,003257	-0,003226	0,240409	-6,136765
828,9953	-0,003258	-0,003228	0,240409	-6,136765
833,301758	-0,003256	-0,003229	0,241658	-6,156471
833,301758	-0,00326	-0,003226	0,241658	-6,156471
831,148499	-0,00326	-0,003226	0,241033	-6,176764
831,148499	-0,00326	-0,003225	0,241033	-6,176764
839,761475	-0,003257	-0,003225	0,243531	-6,196764
839,761475	-0,003259	-0,003228	0,243531	-6,196764
835,455017	-0,00326	-0,003224	0,242282	-6,216765
835,455017	-0,003258	-0,003225	0,242282	-6,216765
837,608215	-0,003259	-0,003228	0,242906	-6,236471
837,608215	-0,003259	-0,003224	0,242906	-6,236471
839,761475	-0,003257	-0,003224	0,243531	-6,256471
839,761475	-0,003258	-0,003225	0,243531	-6,256471
846,22113	-0,003259	-0,003225	0,245404	-6,276471
846,22113	-0,003258	-0,003226	0,245404	-6,276471
841,914673	-0,003258	-0,003225	0,244155	-6,296471
841,914673	-0,003259	-0,003226	0,244155	-6,296471
848,37439	-0,003258	-0,003225	0,246029	-6,314706
848,37439	-0,003259	-0,003226	0,246029	-6,314706
844,067932	-0,003257	-0,003224	0,24478	-6,334412
844,067932	-0,003258	-0,003223	0,24478	-6,352941
848,37439	-0,003259	-0,003224	0,246029	-6,352941
848,37439	-0,003259	-0,003224	0,246029	-6,372353
848,37439	-0,003257	-0,003225	0,246029	-6,372353
852,680847	-0,003256	-0,003225	0,247277	-6,391177
852,680847	-0,003259	-0,003226	0,247277	-6,391177
848,37439	-0,003259	-0,003224	0,246029	-6,409706
848,37439	-0,00326	-0,003226	0,246029	-6,409706
854,834106	-0,003258	-0,003225	0,247902	-6,429412
854,834106	-0,003258	-0,003224	0,247902	-6,429412
854,834106	-0,00326	-0,003226	0,247902	-6,448823
854,834106	-0,003259	-0,003225	0,247902	-6,448823
852,680847	-0,003258	-0,003225	0,247277	-6,467941
852,680847	-0,003259	-0,003224	0,247277	-6,467941
854,834106	-0,003258	-0,003223	0,247902	-6,487059
854,834106	-0,003258	-0,003226	0,247902	-6,487059
859,140564	-0,003259	-0,003224	0,249151	-6,506471
859,140564	-0,003259	-0,003223	0,249151	-6,506471
859,140564	-0,003257	-0,003223	0,249151	-6,526471
859,140564	-0,003259	-0,003226	0,249151	-6,526471
861,293823	-0,003259	-0,003226	0,249775	-6,546176
861,293823	-0,003257	-0,003225	0,249775	-6,546176
861,293823	-0,003259	-0,003226	0,249775	-6,566765
861,293823	-0,003258	-0,003225	0,249775	-6,566765
861,293823	-0,003258	-0,003225	0,249775	-6,585882
861,293823	-0,003258	-0,003223	0,249775	-6,585882
865,600281	-0,003258	-0,003223	0,251024	-6,606471
865,600281	-0,003258	-0,003226	0,251024	-6,606471
865,600281	-0,003259	-0,003224	0,251024	-6,626471
865,600281	-0,003259	-0,003225	0,251024	-6,626471
867,753479	-0,003256	-0,003228	0,251649	-6,646471
867,753479	-0,003256	-0,003225	0,251649	-6,646471
865,600281	-0,003258	-0,003224	0,251024	-6,666471
865,600281	-0,003258	-0,003225	0,251024	-6,666471
869,906738	-0,003259	-0,003223	0,252273	-6,686176
869,906738	-0,003259	-0,003225	0,252273	-6,686176
869,906738	-0,003257	-0,003225	0,252273	-6,705883
869,906738	-0,00326	-0,003224	0,252273	-6,705883
869,906738	-0,00326	-0,003224	0,252273	-6,725883
869,906738	-0,003256	-0,003224	0,252273	-6,725883
869,906738	-0,003256	-0,003224	0,252273	-6,74647
869,906738	-0,003258	-0,003224	0,252273	-6,74647
874,213196	-0,00326	-0,003225	0,253522	-6,766765
874,213196	-0,003256	-0,003225	0,253522	-6,766765
872,059998	-0,003257	-0,003225	0,252897	-6,786177
872,059998	-0,003259	-0,003226	0,252897	-6,786177
876,366455	-0,003258	-0,003224	0,254146	-6,80647
876,366455	-0,003258	-0,003224	0,254146	-6,80647
876,366455	-0,00326	-0,003226	0,254146	-6,82647
876,366455	-0,003257	-0,003225	0,254146	-6,82647
874,213196	-0,003259	-0,003223	0,253522	-6,846765
874,213196	-0,003259	-0,003226	0,253522	-6,846765
874,213196	-0,003258	-0,003226	0,253522	-6,866471
874,213196	-0,003257	-0,003224	0,253522	-6,866471
878,519653	-0,003258	-0,003222	0,254771	-6,886177
878,519653	-0,003259	-0,003225	0,254771	-6,886177
880,672913	-0,00326	-0,003223	0,255395	-6,906177
880,672913	-0,003257	-0,003223	0,255395	-6,906177
876,366455	-0,003257	-0,003226	0,254146	-6,926177
876,366455	-0,003258	-0,003224	0,254146	-6,926177
880,672913	-0,003256	-0,003228	0,255395	-6,946177
880,672913	-0,00326	-0,003224	0,255395	-6,946177
880,672913	-0,00326	-0,003224	0,255395	-6,966177
880,672913	-0,003259	-0,003228	0,255395	-6,966177
880,672913	-0,003257	-0,003228	0,255395	-6,985882
880,672913	-0,003257	-0,003228	0,255395	-6,985882
882,826172	-0,003258	-0,003225	0,25602	-7,006471
882,826172	-0,003257	-0,003223	0,25602	-7,006471
884,97937	-0,003258	-0,003228	0,256644	-7,026176
884,97937	-0,003259	-0,003228	0,256644	-7,026176
884,97937	-0,00326	-0,003226	0,256644	-7,046176
884,97937	-0,003257	-0,003223	0,256644	-7,046176
882,826172	-0,003256	-0,003226	0,25602	-7,066176
882,826172	-0,003257	-0,003225	0,25602	-7,066176
884,97937	-0,003259	-0,003225	0,256644	-7,085588
884,97937	-0,003258	-0,003226	0,256644	-7,085588
887,132629	-0,003258	-0,003226	0,257268	-7,105588
887,132629	-0,003259	-0,003226	0,257268	-7,105588
887,132629	-0,003259	-0,003226	0,257268	-7,126176
887,132629	-0,003256	-0,003225	0,257268	-7,126176
884,97937	-0,003257	-0,003225	0,256644	-7,146471
884,97937	-0,003258	-0,003225	0,256644	-7,146471
887,132629	-0,00326	-0,003224	0,257268	-7,166471
887,132629	-0,003258	-0,003226	0,257268	-7,166471
887,132629	-0,003258	-0,003225	0,257268	-7,185294
887,132629	-0,003258	-0,003225	0,257268	-7,185294
889,285828	-0,003257	-0,003224	0,257893	-7,206176
889,285828	-0,00326	-0,003225	0,257893	-7,206176
889,285828	-0,003258	-0,003224	0,257893	-7,22647
889,285828	-0,003257	-0,003226	0,257893	-7,22647
891,439087	-0,003258	-0,003224	0,258517	-7,245883
891,439087	-0,003259	-0,003225	0,258517	-7,245883
889,285828	-0,003259	-0,003228	0,257893	-7,266177
889,285828	-0,003257	-0,003226	0,257893	-7,266177
889,285828	-0,00326	-0,003224	0,257893	-7,285882
889,285828	-0,003259	-0,003223	0,257893	-7,285882
839,761475	-0,003258	-0,003225	0,243531	-7,305882
839,761475	-0,003259	-0,003225	0,243531	-7,305882
109,814957	-0,003257	-0,003225	0,031846	-7,32647
109,814957	-0,003258	-0,003224	0,031846	-7,32647
15,072641	-0,003259	-0,003223	0,004371	-7,345882
15,072641	-0,003259	-0,003224	0,004371	-7,345882
2,153234	-0,003258	-0,003225	0,000624	-7,366177
2,153234	-0,003258	-0,003226	0,000624	-7,366177
-2,153234	-0,003258	-0,003226	-0,000624	-7,385882
-2,153234	-0,003261	-0,003224	-0,000624	-7,385882
0	-0,003257	-0,003226	0	-7,405588
0	-0,003259	-0,003223	0	-7,405588
-2,153234	-0,003258	-0,003226	-0,000624	-7,425882
-2,153234	-0,003258	-0,003228	-0,000624	-7,425882
0	-0,003259	-0,003225	0	-7,446177
0	-0,003259	-0,003226	0	-7,446177
-2,153234	-0,003258	-0,003226	-0,000624	-7,466177
-2,153234	-0,003258	-0,003226	-0,000624	-7,466177
-6,459703	-0,003258	-0,003224	-0,001873	-7,485588
-6,459703	-0,00326	-0,003223	-0,001873	-7,485588
4,306469	-0,003257	-0,003224	0,001249	-7,506176
4,306469	-0,003257	-0,003224	0,001249	-7,506176
2,153234	-0,003257	-0,003226	0,000624	-7,526176
2,153234	-0,003259	-0,003228	0,000624	-7,526176
0	-0,00326	-0,003228	0	-7,546765
0	-0,003257	-0,003223	0	-7,546765
2,153234	-0,003258	-0,003226	0,000624	-7,566176
2,153234	-0,003257	-0,003226	0,000624	-7,566176
2,153234	-0,003257	-0,003226	0,000624	-7,585588
2,153234	-0,003258	-0,003225	0,000624	-7,585588
0	-0,003259	-0,003228	0	-7,605588
0	-0,003257	-0,003225	0	-7,605588
0	-0,003257	-0,003226	0	-7,626765
0	-0,00326	-0,003225	0	-7,626765
-2,153234	-0,003257	-0,003228	-0,000624	-7,646176
-2,153234	-0,003259	-0,003225	-0,000624	-7,646176
0	-0,00326	-0,003226	0	-7,666471
0	-0,003259	-0,003225	0	-7,666471
-2,153234	-0,003258	-0,003224	-0,000624	-7,685294
-2,153234	-0,003258	-0,003224	-0,000624	-7,685294
-2,153234	-0,003256	-0,003223	-0,000624	-7,691765