## Feuille1
Mesure effectuee le 24/03/2014 a 14:57
section 0,52mm2
corde 5 exl 120
frequence 100 millisecond multiple
vitesse 0,1mm/s

OPERATEUR:

gain force	gain longi	fact J longi	gain J trans	fact J trans	section mm²
0,048	0,1	2,09	0,1	2,09	0,52

contrainte MPa	def longi	def trans	Force en kN	Position
175,624557	-0,003259	-0,003225	0,091325	-0,001176
175,624557	-0,003259	-0,003225	0,091325	-0,001176
173,235107	-0,003259	-0,003225	0,090082	-0,001176
173,235107	-0,003257	-0,003225	0,090082	-0,001176
173,235107	-0,003259	-0,003228	0,090082	-0,001176
174,429825	-0,003257	-0,003224	0,090704	-0,001176
174,429825	-0,003259	-0,003224	0,090704	-0,001176
173,235107	-0,003259	-0,003224	0,090082	-0,001176
173,235107	-0,003258	-0,003225	0,090082	-0,001176
175,624557	-0,003257	-0,003225	0,091325	-0,001176
175,624557	-0,003258	-0,003225	0,091325	-0,001176
172,040375	-0,003257	-0,003223	0,089461	-0,001176
172,040375	-0,003256	-0,003225	0,089461	-0,001176
174,429825	-0,003256	-0,003225	0,090704	-0,001176
174,429825	-0,003256	-0,003226	0,090704	-0,001176
174,429825	-0,003256	-0,003225	0,090704	-0,001176
174,429825	-0,003258	-0,003226	0,090704	-0,001176
173,235107	-0,003258	-0,003226	0,090082	-0,001176
173,235107	-0,003258	-0,003226	0,090082	-0,001176
175,624557	-0,003257	-0,003225	0,091325	-0,001176
175,624557	-0,003259	-0,003223	0,091325	-0,001176
172,040375	-0,003258	-0,003226	0,089461	-0,001176
172,040375	-0,003257	-0,003226	0,089461	-0,001176
173,235107	-0,003259	-0,003225	0,090082	-0,001176
173,235107	-0,003258	-0,003228	0,090082	-0,001176
173,235107	-0,003259	-0,003229	0,090082	-0,010588
173,235107	-0,003259	-0,003226	0,090082	-0,010588
175,624557	-0,003259	-0,003226	0,091325	-0,035294
175,624557	-0,003258	-0,003228	0,091325	-0,035294
175,624557	-0,003258	-0,003228	0,091325	-0,056765
175,624557	-0,003259	-0,003228	0,091325	-0,056765
182,792908	-0,003259	-0,003228	0,095052	-0,077941
182,792908	-0,00326	-0,003229	0,095052	-0,077941
182,792908	-0,003259	-0,003225	0,095052	-0,101765
182,792908	-0,00326	-0,003225	0,095052	-0,101765
183,987625	-0,00326	-0,003224	0,095674	-0,12
183,987625	-0,003258	-0,003228	0,095674	-0,12
187,571808	-0,003258	-0,003228	0,097537	-0,140294
187,571808	-0,003257	-0,00323	0,097537	-0,140294
192,350708	-0,003257	-0,00323	0,100022	-0,161176
192,350708	-0,00326	-0,003226	0,100022	-0,161176
194,740158	-0,003258	-0,003229	0,101265	-0,181765
194,740158	-0,003257	-0,003226	0,101265	-0,181765
195,934875	-0,003257	-0,003226	0,101886	-0,200294
195,934875	-0,003256	-0,003226	0,101886	-0,200294
200,713776	-0,003257	-0,003224	0,104371	-0,221471
200,713776	-0,003259	-0,003223	0,104371	-0,221471
203,103226	-0,003257	-0,003226	0,105614	-0,241765
203,103226	-0,003256	-0,003226	0,105614	-0,241765
205,492676	-0,003258	-0,003229	0,106856	-0,260588
205,492676	-0,003259	-0,003229	0,106856	-0,260588
210,271576	-0,003258	-0,003225	0,109341	-0,280588
210,271576	-0,003257	-0,003225	0,109341	-0,280588
211,466293	-0,003257	-0,003225	0,109962	-0,301176
211,466293	-0,003259	-0,003225	0,109962	-0,301176
213,855743	-0,00326	-0,003225	0,111205	-0,32
213,855743	-0,003261	-0,003225	0,111205	-0,32
216,245193	-0,003258	-0,003224	0,112448	-0,339118
216,245193	-0,003259	-0,003224	0,112448	-0,339118
218,634644	-0,003257	-0,003225	0,11369	-0,359412
218,634644	-0,003259	-0,003228	0,11369	-0,359412
223,413544	-0,00326	-0,003228	0,116175	-0,378824
223,413544	-0,003261	-0,003228	0,116175	-0,378824
224,608276	-0,003259	-0,003228	0,116796	-0,400588
224,608276	-0,003258	-0,003228	0,116796	-0,400588
229,387177	-0,003258	-0,003225	0,119281	-0,419706
229,387177	-0,003257	-0,003228	0,119281	-0,419706
230,581894	-0,003258	-0,003226	0,119903	-0,439412
230,581894	-0,003257	-0,003225	0,119903	-0,439412
231,776627	-0,003258	-0,003228	0,120524	-0,459118
231,776627	-0,003259	-0,003228	0,120524	-0,459118
236,555527	-0,00326	-0,003224	0,123009	-0,478529
236,555527	-0,003259	-0,003225	0,123009	-0,478529
241,334427	-0,003259	-0,003228	0,125494	-0,497647
241,334427	-0,003258	-0,003229	0,125494	-0,497647
242,529144	-0,003258	-0,003229	0,126115	-0,520882
242,529144	-0,00326	-0,003225	0,126115	-0,520882
244,918594	-0,00326	-0,003225	0,127358	-0,538235
244,918594	-0,003259	-0,003228	0,127358	-0,538235
246,113327	-0,003258	-0,003228	0,127979	-0,557647
246,113327	-0,003259	-0,003226	0,127979	-0,557647
249,697495	-0,00326	-0,003225	0,129843	-0,577941
249,697495	-0,00326	-0,003229	0,129843	-0,577941
254,476395	-0,003258	-0,003224	0,132328	-0,598235
254,476395	-0,003257	-0,003228	0,132328	-0,598235
255,671127	-0,003259	-0,003223	0,132949	-0,617941
255,671127	-0,003259	-0,003228	0,132949	-0,617941
259,25528	-0,003258	-0,003225	0,134813	-0,635882
259,25528	-0,003261	-0,003228	0,134813	-0,655
262,839478	-0,00326	-0,003228	0,136677	-0,655
262,839478	-0,00326	-0,003228	0,136677	-0,673824
264,03418	-0,00326	-0,003228	0,137298	-0,673824
266,423645	-0,003257	-0,003226	0,13854	-0,692941
266,423645	-0,00326	-0,003226	0,13854	-0,692941
272,397278	-0,003258	-0,003228	0,141647	-0,712059
272,397278	-0,003258	-0,003226	0,141647	-0,712059
273,59198	-0,003263	-0,003223	0,142268	-0,731176
273,59198	-0,003258	-0,003225	0,142268	-0,731176
273,59198	-0,003257	-0,003226	0,142268	-0,750588
273,59198	-0,003259	-0,003228	0,142268	-0,750588
280,760345	-0,003259	-0,003225	0,145995	-0,769706
280,760345	-0,00326	-0,003228	0,145995	-0,769706
279,565613	-0,003258	-0,003226	0,145374	-0,788824
279,565613	-0,003259	-0,003225	0,145374	-0,788824
284,344513	-0,003259	-0,003226	0,147859	-0,808529
284,344513	-0,003259	-0,003228	0,147859	-0,808529
285,539246	-0,003257	-0,003226	0,14848	-0,828235
285,539246	-0,003257	-0,003228	0,14848	-0,828235
286,733978	-0,00326	-0,003226	0,149102	-0,847647
286,733978	-0,003259	-0,003225	0,149102	-0,847647
292,707581	-0,003259	-0,003226	0,152208	-0,867353
292,707581	-0,003257	-0,003225	0,152208	-0,867353
292,707581	-0,00326	-0,003226	0,152208	-0,885882
292,707581	-0,003258	-0,003225	0,152208	-0,905
297,486481	-0,00326	-0,003226	0,154693	-0,905
297,486481	-0,00326	-0,003226	0,154693	-0,923824
302,265381	-0,003259	-0,003225	0,157178	-0,923824
302,265381	-0,003258	-0,003228	0,157178	-0,943235
302,265381	-0,003259	-0,003225	0,157178	-0,943235
305,849579	-0,003258	-0,003226	0,159042	-0,962647
305,849579	-0,003258	-0,003226	0,159042	-0,962647
308,239014	-0,003258	-0,003226	0,160284	-0,981765
308,239014	-0,003257	-0,003224	0,160284	-0,981765
310,628448	-0,003257	-0,003225	0,161527	-1,001176
310,628448	-0,00326	-0,003225	0,161527	-1,001176
315,407349	-0,003259	-0,003229	0,164012	-1,020294
315,407349	-0,003261	-0,003226	0,164012	-1,020294
316,602081	-0,003257	-0,003225	0,164633	-1,038823
316,602081	-0,003257	-0,003226	0,164633	-1,038823
320,186249	-0,003259	-0,003228	0,166497	-1,058235
320,186249	-0,003259	-0,003228	0,166497	-1,058235
322,575714	-0,003259	-0,003228	0,167739	-1,077941
322,575714	-0,00326	-0,003225	0,167739	-1,077941
323,770447	-0,003256	-0,003226	0,168361	-1,097353
323,770447	-0,003261	-0,003224	0,168361	-1,097353
323,770447	-0,003258	-0,00323	0,168361	-1,117353
323,770447	-0,003261	-0,003228	0,168361	-1,117353
327,354614	-0,00326	-0,003226	0,170224	-1,137059
327,354614	-0,003259	-0,003226	0,170224	-1,137059
330,938782	-0,003259	-0,003225	0,172088	-1,157941
330,938782	-0,003259	-0,003226	0,172088	-1,157941
335,717682	-0,003258	-0,003228	0,174573	-1,175294
335,717682	-0,003258	-0,003224	0,174573	-1,194412
341,691315	-0,003257	-0,003226	0,177679	-1,194412
341,691315	-0,003261	-0,003226	0,177679	-1,213824
339,301849	-0,003256	-0,003225	0,176437	-1,213824
342,886047	-0,003257	-0,003229	0,178301	-1,233235
342,886047	-0,003257	-0,003226	0,178301	-1,233235
342,886047	-0,003258	-0,003229	0,178301	-1,251471
342,886047	-0,003256	-0,003225	0,178301	-1,251471
348,85965	-0,003257	-0,003226	0,181407	-1,271176
348,85965	-0,003258	-0,003229	0,181407	-1,271176
351,249115	-0,003257	-0,003225	0,18265	-1,289706
351,249115	-0,003259	-0,003226	0,18265	-1,289706
352,443848	-0,003256	-0,003228	0,183271	-1,309412
352,443848	-0,00326	-0,003226	0,183271	-1,309412
354,833282	-0,003259	-0,003226	0,184513	-1,328235
354,833282	-0,003258	-0,003228	0,184513	-1,328235
360,806915	-0,003263	-0,003226	0,18762	-1,347941
360,806915	-0,003257	-0,003224	0,18762	-1,347941
362,001617	-0,00326	-0,003228	0,188241	-1,367941
362,001617	-0,003258	-0,003228	0,188241	-1,367941
363,19635	-0,003261	-0,003225	0,188862	-1,386765
363,19635	-0,003257	-0,003228	0,188862	-1,386765
364,391083	-0,003257	-0,003226	0,189483	-1,405882
364,391083	-0,003257	-0,003225	0,189483	-1,405882
367,97525	-0,003256	-0,003226	0,191347	-1,425294
367,97525	-0,003256	-0,003228	0,191347	-1,444118
370,364716	-0,00326	-0,00323	0,19259	-1,444118
370,364716	-0,003257	-0,003226	0,19259	-1,463529
375,143616	-0,003257	-0,003231	0,195075	-1,463529
377,533051	-0,003256	-0,003228	0,196317	-1,483235
377,533051	-0,003258	-0,003225	0,196317	-1,483235
381,117218	-0,00326	-0,003225	0,198181	-1,501765
381,117218	-0,003258	-0,003224	0,198181	-1,501765
381,117218	-0,00326	-0,003225	0,198181	-1,521176
381,117218	-0,003258	-0,003224	0,198181	-1,521176
382,311951	-0,00326	-0,003223	0,198802	-1,54
382,311951	-0,003259	-0,003225	0,198802	-1,54
385,896118	-0,003258	-0,003226	0,200666	-1,558824
385,896118	-0,00326	-0,003225	0,200666	-1,558824
388,285583	-0,003258	-0,003225	0,201908	-1,577941
388,285583	-0,003261	-0,003224	0,201908	-1,577941
390,675018	-0,00326	-0,003223	0,203151	-1,597353
390,675018	-0,003259	-0,003226	0,203151	-1,597353
394,259216	-0,003261	-0,003225	0,205015	-1,617059
394,259216	-0,003258	-0,003224	0,205015	-1,617059
395,453918	-0,003256	-0,003225	0,205636	-1,637353
395,453918	-0,003259	-0,003226	0,205636	-1,637353
401,427551	-0,00326	-0,003225	0,208742	-1,657059
401,427551	-0,003258	-0,003225	0,208742	-1,657059
401,427551	-0,003257	-0,003224	0,208742	-1,677941
401,427551	-0,003259	-0,003226	0,208742	-1,677941
406,206451	-0,003258	-0,003224	0,211227	-1,696471
406,206451	-0,003259	-0,003225	0,211227	-1,696471
405,011719	-0,003263	-0,003225	0,210606	-1,715294
405,011719	-0,003257	-0,003224	0,210606	-1,734118
406,206451	-0,003256	-0,003225	0,211227	-1,734118
406,206451	-0,003258	-0,003225	0,211227	-1,753235
413,374786	-0,003259	-0,003225	0,214955	-1,753235
415,764252	-0,00326	-0,003226	0,216197	-1,772059
415,764252	-0,003259	-0,003226	0,216197	-1,772059
418,153687	-0,003258	-0,003226	0,21744	-1,791471
418,153687	-0,003261	-0,003228	0,21744	-1,791471
422,932587	-0,003257	-0,003224	0,219925	-1,810588
422,932587	-0,003259	-0,003229	0,219925	-1,810588
422,932587	-0,003257	-0,003224	0,219925	-1,83
422,932587	-0,003258	-0,003225	0,219925	-1,83
426,516785	-0,003258	-0,00323	0,221789	-1,849118
426,516785	-0,003259	-0,003225	0,221789	-1,849118
428,906219	-0,003257	-0,003228	0,223031	-1,868235
428,906219	-0,003257	-0,003228	0,223031	-1,868235
428,906219	-0,003259	-0,003225	0,223031	-1,887353
428,906219	-0,00326	-0,003226	0,223031	-1,887353
433,68512	-0,00326	-0,003225	0,225516	-1,906765
433,68512	-0,003258	-0,003226	0,225516	-1,906765
436,074585	-0,003259	-0,003228	0,226759	-1,926471
436,074585	-0,003258	-0,003226	0,226759	-1,926471
438,46402	-0,00326	-0,003229	0,228001	-1,946471
438,46402	-0,003261	-0,003225	0,228001	-1,946471
442,048187	-0,00326	-0,003228	0,229865	-1,966765
442,048187	-0,003259	-0,003226	0,229865	-1,966765
443,24292	-0,003259	-0,003226	0,230486	-1,985588
443,24292	-0,003258	-0,003226	0,230486	-1,985588
448,02182	-0,003259	-0,003225	0,232971	-2,005
448,02182	-0,003261	-0,003228	0,232971	-2,023823
449,216553	-0,003257	-0,003228	0,233593	-2,023823
449,216553	-0,00326	-0,003228	0,233593	-2,043235
452,80072	-0,003259	-0,003228	0,235456	-2,043235
453,995453	-0,00326	-0,003226	0,236078	-2,061765
453,995453	-0,00326	-0,003225	0,236078	-2,061765
457,57962	-0,003258	-0,003228	0,237941	-2,081177
457,57962	-0,003258	-0,003225	0,237941	-2,081177
458,774353	-0,003259	-0,003229	0,238563	-2,1
458,774353	-0,00326	-0,003224	0,238563	-2,1
459,969086	-0,003261	-0,003226	0,239184	-2,119412
459,969086	-0,003259	-0,003225	0,239184	-2,119412
463,553253	-0,003259	-0,003225	0,241048	-2,138824
463,553253	-0,00326	-0,003229	0,241048	-2,138824
463,553253	-0,003259	-0,00323	0,241048	-2,158235
463,553253	-0,00326	-0,003226	0,241048	-2,158235
465,942688	-0,003258	-0,003225	0,24229	-2,176765
465,942688	-0,003259	-0,003225	0,24229	-2,176765
471,916321	-0,003263	-0,003228	0,245396	-2,19647
471,916321	-0,003259	-0,003228	0,245396	-2,19647
473,111053	-0,00326	-0,003228	0,246018	-2,216177
473,111053	-0,003259	-0,003226	0,246018	-2,216177
475,500488	-0,003259	-0,003228	0,24726	-2,235
475,500488	-0,00326	-0,003224	0,24726	-2,253824
479,084656	-0,003259	-0,003225	0,249124	-2,253824
479,084656	-0,003254	-0,003225	0,249124	-2,272647
480,279388	-0,003259	-0,003224	0,249745	-2,272647
480,279388	-0,003261	-0,003225	0,249745	-2,292059
480,279388	-0,003257	-0,003228	0,249745	-2,292059
483,863556	-0,003258	-0,003225	0,251609	-2,311177
483,863556	-0,003258	-0,003228	0,251609	-2,311177
486,253021	-0,003261	-0,003228	0,252852	-2,33
486,253021	-0,003259	-0,003226	0,252852	-2,33
486,253021	-0,003258	-0,003229	0,252852	-2,349118
486,253021	-0,003258	-0,003226	0,252852	-2,349118
489,837189	-0,003256	-0,003224	0,254715	-2,368529
489,837189	-0,003257	-0,003228	0,254715	-2,368529
492,226654	-0,003258	-0,003226	0,255958	-2,387059
492,226654	-0,003258	-0,003225	0,255958	-2,387059
495,810822	-0,003259	-0,003225	0,257822	-2,406471
495,810822	-0,003258	-0,003225	0,257822	-2,406471
498,200256	-0,00326	-0,003225	0,259064	-2,427059
498,200256	-0,00326	-0,003228	0,259064	-2,427059
500,589722	-0,00326	-0,003228	0,260307	-2,445
500,589722	-0,003259	-0,003229	0,260307	-2,445
502,979156	-0,003259	-0,003229	0,261549	-2,464118
502,979156	-0,003258	-0,003224	0,261549	-2,483235
505,368622	-0,003258	-0,003224	0,262792	-2,483235
505,368622	-0,003258	-0,003229	0,262792	-2,502647
506,563354	-0,003259	-0,003228	0,263413	-2,502647
508,952789	-0,003259	-0,003228	0,264655	-2,522059
508,952789	-0,003258	-0,003228	0,264655	-2,522059
511,342255	-0,003261	-0,003225	0,265898	-2,540882
511,342255	-0,00326	-0,003226	0,265898	-2,540882
513,731689	-0,00326	-0,003228	0,26714	-2,559118
513,731689	-0,003257	-0,003226	0,26714	-2,559118
514,926392	-0,00326	-0,00323	0,267762	-2,578824
514,926392	-0,003261	-0,003224	0,267762	-2,578824
516,121155	-0,003258	-0,003225	0,268383	-2,598235
516,121155	-0,003259	-0,003228	0,268383	-2,598235
522,094788	-0,003259	-0,003228	0,271489	-2,617059
522,094788	-0,003259	-0,003224	0,271489	-2,617059
522,094788	-0,003263	-0,003226	0,271489	-2,635882
522,094788	-0,003259	-0,003228	0,271489	-2,635882
525,678955	-0,003261	-0,003225	0,273353	-2,655882
525,678955	-0,003261	-0,003229	0,273353	-2,655882
526,873657	-0,003263	-0,003225	0,273974	-2,675294
526,873657	-0,00326	-0,003226	0,273974	-2,675294
531,652588	-0,00326	-0,003226	0,276459	-2,695
531,652588	-0,003259	-0,003225	0,276459	-2,714118
530,457825	-0,003256	-0,003225	0,275838	-2,714118
530,457825	-0,00326	-0,003229	0,275838	-2,732059
531,652588	-0,003258	-0,003224	0,276459	-2,732059
535,236755	-0,003258	-0,003228	0,278323	-2,751176
535,236755	-0,00326	-0,003225	0,278323	-2,751176
537,62616	-0,003258	-0,003223	0,279566	-2,771177
537,62616	-0,00326	-0,003225	0,279566	-2,771177
537,62616	-0,003258	-0,003226	0,279566	-2,79
537,62616	-0,003261	-0,003225	0,279566	-2,79
538,820923	-0,003257	-0,003225	0,280187	-2,809412
538,820923	-0,003258	-0,003226	0,280187	-2,809412
542,40509	-0,003258	-0,003225	0,282051	-2,828824
542,40509	-0,00326	-0,00323	0,282051	-2,828824
544,794556	-0,003258	-0,003229	0,283293	-2,847941
544,794556	-0,003257	-0,003226	0,283293	-2,847941
547,18396	-0,003258	-0,00323	0,284536	-2,867059
547,18396	-0,003258	-0,003225	0,284536	-2,867059
548,378723	-0,003259	-0,003224	0,285157	-2,886765
548,378723	-0,003259	-0,003228	0,285157	-2,886765
554,352356	-0,003259	-0,003228	0,288263	-2,905882
554,352356	-0,003261	-0,003225	0,288263	-2,905882
554,352356	-0,00326	-0,003226	0,288263	-2,927059
554,352356	-0,003257	-0,003225	0,288263	-2,927059
559,131226	-0,00326	-0,003225	0,290748	-2,946177
559,131226	-0,00326	-0,00323	0,290748	-2,946177
559,131226	-0,003259	-0,003223	0,290748	-2,96647
559,131226	-0,003258	-0,003222	0,290748	-2,96647
557,936523	-0,00326	-0,003224	0,290127	-2,986471
557,936523	-0,003259	-0,003226	0,290127	-2,986471
560,325989	-0,00326	-0,003225	0,291369	-3,005882
560,325989	-0,003258	-0,003224	0,291369	-3,005882
562,715393	-0,003259	-0,003225	0,292612	-3,025882
562,715393	-0,003256	-0,003228	0,292612	-3,025882
562,715393	-0,00326	-0,003225	0,292612	-3,045588
562,715393	-0,003257	-0,003226	0,292612	-3,045588
568,689026	-0,00326	-0,003222	0,295718	-3,064412
568,689026	-0,003258	-0,003225	0,295718	-3,064412
569,883728	-0,003259	-0,003224	0,29634	-3,083823
569,883728	-0,003258	-0,003226	0,29634	-3,103235
572,273193	-0,00326	-0,003225	0,297582	-3,103235
572,273193	-0,003259	-0,003225	0,297582	-3,122059
573,467957	-0,003256	-0,003229	0,298203	-3,122059
573,467957	-0,003257	-0,003229	0,298203	-3,141471
574,662659	-0,003257	-0,003229	0,298825	-3,141471
579,441528	-0,003259	-0,003226	0,30131	-3,160882
579,441528	-0,003258	-0,003225	0,30131	-3,160882
579,441528	-0,003257	-0,003226	0,30131	-3,179706
579,441528	-0,003258	-0,003225	0,30131	-3,179706
580,636292	-0,00326	-0,003225	0,301931	-3,199118
580,636292	-0,003258	-0,003225	0,301931	-3,199118
583,025757	-0,003259	-0,003225	0,303173	-3,218235
583,025757	-0,003256	-0,003226	0,303173	-3,218235
584,220459	-0,003257	-0,003226	0,303795	-3,237059
584,220459	-0,003257	-0,003225	0,303795	-3,237059
584,220459	-0,00326	-0,003224	0,303795	-3,256176
584,220459	-0,003259	-0,003228	0,303795	-3,256176
585,415161	-0,003257	-0,003226	0,304416	-3,276471
585,415161	-0,003258	-0,003225	0,304416	-3,276471
587,804626	-0,003259	-0,003226	0,305658	-3,295882
587,804626	-0,003259	-0,003225	0,305658	-3,295882
590,194092	-0,00326	-0,003228	0,306901	-3,315588
590,194092	-0,00326	-0,003226	0,306901	-3,315588
592,583557	-0,003259	-0,003225	0,308143	-3,334412
592,583557	-0,003258	-0,003225	0,308143	-3,353529
593,778259	-0,003258	-0,003226	0,308765	-3,353529
593,778259	-0,003258	-0,003226	0,308765	-3,372059
593,778259	-0,003259	-0,003225	0,308765	-3,372059
597,362427	-0,003258	-0,003224	0,310628	-3,391471
597,362427	-0,00326	-0,003226	0,310628	-3,391471
599,751892	-0,003258	-0,003229	0,311871	-3,410588
599,751892	-0,003259	-0,003224	0,311871	-3,410588
600,946594	-0,003258	-0,003228	0,312492	-3,429118
600,946594	-0,003258	-0,003226	0,312492	-3,429118
602,141357	-0,003259	-0,003225	0,313113	-3,448823
602,141357	-0,003256	-0,003225	0,313113	-3,448823
605,725525	-0,003257	-0,003225	0,314977	-3,467647
605,725525	-0,003259	-0,003225	0,314977	-3,467647
604,530762	-0,003258	-0,003228	0,314356	-3,486765
604,530762	-0,003258	-0,003225	0,314356	-3,486765
605,725525	-0,003258	-0,003226	0,314977	-3,506176
605,725525	-0,003258	-0,003225	0,314977	-3,506176
605,725525	-0,003258	-0,003226	0,314977	-3,525588
605,725525	-0,003257	-0,003225	0,314977	-3,525588
609,309692	-0,003259	-0,003229	0,316841	-3,544118
609,309692	-0,003259	-0,003228	0,316841	-3,544118
610,504395	-0,00326	-0,003228	0,317462	-3,563235
610,504395	-0,00326	-0,003225	0,317462	-3,582353
610,504395	-0,00326	-0,003225	0,317462	-3,582353
610,504395	-0,003258	-0,003223	0,317462	-3,602059
614,088562	-0,003256	-0,003223	0,319326	-3,602059
615,283325	-0,003254	-0,003225	0,319947	-3,620588
615,283325	-0,003261	-0,003226	0,319947	-3,620588
617,672729	-0,003258	-0,003226	0,32119	-3,640294
617,672729	-0,003261	-0,003226	0,32119	-3,640294
617,672729	-0,00326	-0,003226	0,32119	-3,659118
617,672729	-0,003258	-0,003225	0,32119	-3,659118
616,478027	-0,00326	-0,003224	0,320569	-3,678235
616,478027	-0,003258	-0,003228	0,320569	-3,678235
622,45166	-0,003257	-0,003225	0,323675	-3,697353
622,45166	-0,003257	-0,003224	0,323675	-3,697353
622,45166	-0,003257	-0,003225	0,323675	-3,71647
622,45166	-0,00326	-0,003224	0,323675	-3,71647
621,256897	-0,003259	-0,003225	0,323054	-3,735882
621,256897	-0,003261	-0,003229	0,323054	-3,735882
624,841125	-0,003259	-0,003224	0,324917	-3,755294
624,841125	-0,003257	-0,003224	0,324917	-3,755294
626,035828	-0,00326	-0,003226	0,325539	-3,774118
626,035828	-0,003257	-0,003225	0,325539	-3,774118
628,425293	-0,00326	-0,003228	0,326781	-3,794118
628,425293	-0,003257	-0,003226	0,326781	-3,794118
630,814697	-0,003258	-0,003226	0,328024	-3,812941
630,814697	-0,003259	-0,003226	0,328024	-3,832353
629,619995	-0,003259	-0,003228	0,327402	-3,832353
629,619995	-0,003258	-0,003226	0,327402	-3,85147
633,204163	-0,003261	-0,003225	0,329266	-3,85147
632,00946	-0,003259	-0,003226	0,328645	-3,870588
632,00946	-0,003259	-0,003225	0,328645	-3,870588
635,593628	-0,003257	-0,003229	0,330509	-3,889412
635,593628	-0,003259	-0,003228	0,330509	-3,889412
636,78833	-0,003259	-0,003224	0,33113	-3,908823
636,78833	-0,003257	-0,003225	0,33113	-3,908823
635,593628	-0,003259	-0,003228	0,330509	-3,927647
635,593628	-0,003258	-0,003228	0,330509	-3,927647
637,983093	-0,003259	-0,003228	0,331751	-3,946765
637,983093	-0,003257	-0,003228	0,331751	-3,946765
636,78833	-0,003259	-0,003225	0,33113	-3,966177
636,78833	-0,003259	-0,003225	0,33113	-3,966177
637,983093	-0,003259	-0,003226	0,331751	-3,985294
637,983093	-0,003259	-0,003225	0,331751	-3,985294
640,372498	-0,003259	-0,003229	0,332994	-4,005588
640,372498	-0,003259	-0,003226	0,332994	-4,005588
645,151428	-0,003258	-0,003224	0,335479	-4,024117
645,151428	-0,003256	-0,003228	0,335479	-4,042059
645,151428	-0,003259	-0,003224	0,335479	-4,042059
645,151428	-0,003257	-0,003226	0,335479	-4,061765
646,34613	-0,003259	-0,003225	0,3361	-4,061765
646,34613	-0,003257	-0,003226	0,3361	-4,081176
648,735596	-0,003257	-0,003226	0,337343	-4,081176
647,540894	-0,003258	-0,003229	0,336721	-4,099706
647,540894	-0,003257	-0,003228	0,336721	-4,099706
647,540894	-0,003254	-0,003226	0,336721	-4,119412
647,540894	-0,003256	-0,003226	0,336721	-4,119412
651,125061	-0,003259	-0,003225	0,338585	-4,137647
651,125061	-0,003258	-0,003228	0,338585	-4,137647
651,125061	-0,00326	-0,003225	0,338585	-4,157353
651,125061	-0,003257	-0,003224	0,338585	-4,157353
648,735596	-0,00326	-0,003226	0,337343	-4,176471
648,735596	-0,003258	-0,003228	0,337343	-4,176471
651,125061	-0,00326	-0,003226	0,338585	-4,195588
651,125061	-0,003256	-0,003224	0,338585	-4,195588
653,514526	-0,003257	-0,003224	0,339828	-4,215
653,514526	-0,003259	-0,003225	0,339828	-4,215
653,514526	-0,00326	-0,003228	0,339828	-4,233823
653,514526	-0,003258	-0,003225	0,339828	-4,233823
654,709229	-0,003257	-0,003224	0,340449	-4,253235
654,709229	-0,003258	-0,003225	0,340449	-4,272353
655,903931	-0,003258	-0,003225	0,34107	-4,272353
655,903931	-0,00326	-0,003225	0,34107	-4,291765
658,293396	-0,00326	-0,003228	0,342313	-4,291765
659,488098	-0,003259	-0,003225	0,342934	-4,310883
659,488098	-0,003257	-0,003225	0,342934	-4,310883
661,877563	-0,003257	-0,003224	0,344176	-4,329412
661,877563	-0,003256	-0,003225	0,344176	-4,329412
661,877563	-0,003258	-0,003226	0,344176	-4,349118
661,877563	-0,003258	-0,003226	0,344176	-4,349118
663,072327	-0,003258	-0,003226	0,344798	-4,368235
663,072327	-0,003259	-0,003225	0,344798	-4,368235
663,072327	-0,003259	-0,003226	0,344798	-4,387059
663,072327	-0,003259	-0,003223	0,344798	-4,387059
663,072327	-0,003256	-0,003228	0,344798	-4,405882
663,072327	-0,003259	-0,003226	0,344798	-4,405882
666,656494	-0,003259	-0,003226	0,346661	-4,425294
666,656494	-0,003258	-0,003225	0,346661	-4,425294
663,072327	-0,003259	-0,003228	0,344798	-4,445
663,072327	-0,003258	-0,003226	0,344798	-4,445
665,461731	-0,003258	-0,003226	0,34604	-4,464706
665,461731	-0,003259	-0,003228	0,34604	-4,464706
664,267029	-0,00326	-0,003228	0,345419	-4,48353
664,267029	-0,003259	-0,003224	0,345419	-4,502647
666,656494	-0,003259	-0,003225	0,346661	-4,502647
666,656494	-0,003259	-0,003226	0,346661	-4,522059
671,435364	-0,003259	-0,003225	0,349146	-4,522059
670,240662	-0,00326	-0,003224	0,348525	-4,540588
670,240662	-0,003258	-0,003226	0,348525	-4,540588
670,240662	-0,003258	-0,003228	0,348525	-4,56
670,240662	-0,003259	-0,003226	0,348525	-4,56
671,435364	-0,003258	-0,003226	0,349146	-4,578529
671,435364	-0,00326	-0,003228	0,349146	-4,578529
671,435364	-0,003258	-0,003225	0,349146	-4,597647
671,435364	-0,003258	-0,003228	0,349146	-4,597647
672,630066	-0,003257	-0,003225	0,349768	-4,617059
672,630066	-0,003258	-0,003225	0,349768	-4,617059
671,435364	-0,003257	-0,003226	0,349146	-4,636471
671,435364	-0,003257	-0,003229	0,349146	-4,636471
673,824829	-0,00326	-0,003224	0,350389	-4,655882
673,824829	-0,003258	-0,003225	0,350389	-4,655882
673,824829	-0,00326	-0,003228	0,350389	-4,674706
673,824829	-0,003257	-0,003224	0,350389	-4,674706
675,019531	-0,003258	-0,003228	0,35101	-4,694118
675,019531	-0,003257	-0,003225	0,35101	-4,694118
675,019531	-0,003256	-0,003228	0,35101	-4,713235
675,019531	-0,003259	-0,003225	0,35101	-4,732353
677,408997	-0,003258	-0,003228	0,352253	-4,732353
677,408997	-0,003263	-0,003225	0,352253	-4,751176
678,603699	-0,003257	-0,003223	0,352874	-4,751176
676,214294	-0,003256	-0,003224	0,351631	-4,770294
676,214294	-0,003259	-0,003228	0,351631	-4,770294
678,603699	-0,003258	-0,003228	0,352874	-4,789706
678,603699	-0,003259	-0,003226	0,352874	-4,789706
677,408997	-0,003257	-0,003226	0,352253	-4,808529
677,408997	-0,003258	-0,003224	0,352253	-4,808529
678,603699	-0,003259	-0,003225	0,352874	-4,828235
678,603699	-0,003258	-0,003225	0,352874	-4,828235
679,798462	-0,003259	-0,003226	0,353495	-4,847353
679,798462	-0,003257	-0,003225	0,353495	-4,847353
682,187866	-0,003257	-0,003226	0,354738	-4,866177
682,187866	-0,003257	-0,003226	0,354738	-4,866177
682,187866	-0,003258	-0,003226	0,354738	-4,885588
682,187866	-0,003261	-0,003228	0,354738	-4,885588
684,577332	-0,00326	-0,003224	0,35598	-4,904706
684,577332	-0,003258	-0,003224	0,35598	-4,904706
685,772095	-0,003258	-0,003225	0,356601	-4,924412
685,772095	-0,003259	-0,003225	0,356601	-4,924412
682,187866	-0,00326	-0,003228	0,354738	-4,943823
682,187866	-0,003258	-0,003223	0,354738	-4,962647
683,382629	-0,003257	-0,003225	0,355359	-4,962647
683,382629	-0,003259	-0,003226	0,355359	-4,981471
684,577332	-0,003257	-0,003226	0,35598	-4,981471
684,577332	-0,003256	-0,003226	0,35598	-5,001176
684,577332	-0,003258	-0,003224	0,35598	-5,001176
685,772095	-0,003259	-0,003229	0,356601	-5,020294
685,772095	-0,003256	-0,003224	0,356601	-5,020294
685,772095	-0,003261	-0,003225	0,356601	-5,039412
685,772095	-0,003257	-0,003224	0,356601	-5,039412
686,966797	-0,003256	-0,003225	0,357223	-5,058235
686,966797	-0,003259	-0,003225	0,357223	-5,058235
686,966797	-0,003257	-0,003225	0,357223	-5,077647
686,966797	-0,003256	-0,003225	0,357223	-5,077647
689,356262	-0,003257	-0,003225	0,358465	-5,09647
689,356262	-0,003259	-0,003224	0,358465	-5,09647
688,161499	-0,003258	-0,003224	0,357844	-5,115294
688,161499	-0,003259	-0,003225	0,357844	-5,115294
689,356262	-0,003257	-0,003226	0,358465	-5,134706
689,356262	-0,003258	-0,003224	0,358465	-5,134706
690,550964	-0,003257	-0,003225	0,359087	-5,155294
690,550964	-0,003258	-0,003225	0,359087	-5,155294
686,966797	-0,003259	-0,003225	0,357223	-5,175294
686,966797	-0,003257	-0,003225	0,357223	-5,175294
690,550964	-0,003257	-0,003224	0,359087	-5,195
690,550964	-0,003257	-0,003224	0,359087	-5,195
689,356262	-0,003258	-0,003224	0,358465	-5,214412
689,356262	-0,003259	-0,003225	0,358465	-5,214412
690,550964	-0,00326	-0,003226	0,359087	-5,23353
690,550964	-0,003258	-0,003224	0,359087	-5,23353
691,745667	-0,003256	-0,003224	0,359708	-5,252941
691,745667	-0,003257	-0,003225	0,359708	-5,271471
690,550964	-0,00326	-0,003229	0,359087	-5,271471
690,550964	-0,003258	-0,003229	0,359087	-5,291176
691,745667	-0,00326	-0,003225	0,359708	-5,291176
691,745667	-0,003258	-0,003223	0,359708	-5,310294
690,550964	-0,003259	-0,003226	0,359087	-5,310294
690,550964	-0,003259	-0,003226	0,359087	-5,329118
690,550964	-0,003261	-0,003226	0,359087	-5,329118
690,550964	-0,003258	-0,003226	0,359087	-5,348824
690,550964	-0,003259	-0,003225	0,359087	-5,348824
229,387177	-0,003259	-0,003224	0,119281	-5,367941
229,387177	-0,00326	-0,003225	0,119281	-5,367941
112,304138	-0,003258	-0,003224	0,058398	-5,386471
112,304138	-0,00326	-0,003224	0,058398	-5,386471
99,162163	-0,003259	-0,003228	0,051564	-5,405588
99,162163	-0,003257	-0,003225	0,051564	-5,405588
93,188538	-0,003261	-0,003226	0,048458	-5,425882
93,188538	-0,003258	-0,003223	0,048458	-5,425882
95,577988	-0,003257	-0,003223	0,049701	-5,445
95,577988	-0,003258	-0,003225	0,049701	-5,445
93,188538	-0,003258	-0,003223	0,048458	-5,464118
93,188538	-0,00326	-0,003225	0,048458	-5,464118
93,188538	-0,00326	-0,003225	0,048458	-5,484412
93,188538	-0,003259	-0,003226	0,048458	-5,484412
95,577988	-0,003263	-0,003223	0,049701	-5,50353
95,577988	-0,00326	-0,003226	0,049701	-5,50353
97,967438	-0,003258	-0,003225	0,050943	-5,522647
97,967438	-0,003258	-0,003228	0,050943	-5,541765
93,188538	-0,003257	-0,003226	0,048458	-5,541765
93,188538	-0,003257	-0,00323	0,048458	-5,561176
94,383263	-0,003254	-0,003225	0,049079	-5,561176
94,383263	-0,003259	-0,003225	0,049079	-5,58
93,188538	-0,003258	-0,003228	0,048458	-5,58
93,188538	-0,003257	-0,003226	0,048458	-5,599118
93,188538	-0,003256	-0,003223	0,048458	-5,599118
90,799088	-0,003256	-0,003226	0,047216	-5,617941
90,799088	-0,003259	-0,003225	0,047216	-5,617941
93,188538	-0,003259	-0,003226	0,048458	-5,637353
93,188538	-0,003257	-0,003223	0,048458	-5,637353
90,799088	-0,003258	-0,003224	0,047216	-5,656765
90,799088	-0,003258	-0,003225	0,047216	-5,656765
91,993813	-0,003258	-0,003226	0,047837	-5,675882
91,993813	-0,003259	-0,003224	0,047837	-5,675882
94,383263	-0,003259	-0,003224	0,049079	-5,695882
94,383263	-0,003259	-0,003224	0,049079	-5,695882
93,188538	-0,003258	-0,003225	0,048458	-5,714706
93,188538	-0,003258	-0,003228	0,048458	-5,714706
91,993813	-0,003259	-0,003224	0,047837	-5,734412
91,993813	-0,003258	-0,003225	0,047837	-5,734412
91,993813	-0,003258	-0,003225	0,047837	-5,734412
95,577988	-0,003256	-0,003225	0,049701	-5,755
93,188538	-0,003257	-0,003229	0,048458	-5,772941
93,188538	-0,003258	-0,003226	0,048458	-5,772941
94,383263	-0,003257	-0,003225	0,049079	-5,792353
94,383263	-0,003257	-0,003224	0,049079	-5,811176
95,577988	-0,00326	-0,003226	0,049701	-5,811176
95,577988	-0,003258	-0,003224	0,049701	-5,830294
90,799088	-0,00326	-0,003228	0,047216	-5,830294
93,188538	-0,003261	-0,003226	0,048458	-5,846765
93,188538	-0,003257	-0,003225	0,048458	-5,846765
93,188538	-0,00326	-0,003228	0,048458	-5,84647
93,188538	-0,003258	-0,003226	0,048458	-5,84647
91,993813	-0,003261	-0,003226	0,047837	-5,84647
91,993813	-0,00326	-0,003225	0,047837	-5,84647
96,772713	-0,00326	-0,003225	0,050322	-5,84647
96,772713	-0,003258	-0,003229	0,050322	-5,84647
91,993813	-0,003259	-0,003223	0,047837	-5,84647
91,993813	-0,003257	-0,003226	0,047837	-5,84647
94,383263	-0,00326	-0,003226	0,049079	-5,84647
94,383263	-0,00326	-0,003224	0,049079	-5,84647
91,993813	-0,003259	-0,003225	0,047837	-5,84647
91,993813	-0,003257	-0,003225	0,047837	-5,84647