## Feuille1
Méthode d'essai	traction,msm
Nom du lot	corde5_exl120,mss
Eprouvette n°	1

Force (N)	Temps (s)	Allongement (mm)	Contrainte (MPa)	Déformation (mm/mm)	Extensometer (mm)	Traverse (mm)

44,219	0,8	40,96	85,813	1,638	40,96	0,01
44,779	0,9	40,96	86,899	1,638	40,96	0,02
45,279	1	40,96	87,87	1,638	40,96	0,03
45,827	1,1	40,96	88,932	1,638	40,96	0,04
46,406	1,2	40,96	90,055	1,638	40,96	0,05
46,919	1,3	40,96	91,052	1,638	40,96	0,061
47,459	1,4	40,96	92,1	1,638	40,96	0,071
47,987	1,5	40,96	93,124	1,638	40,96	0,08
48,559	1,6	40,96	94,235	1,638	40,96	0,091
49,037	1,7	40,96	95,162	1,638	40,96	0,1
49,597	1,8	40,96	96,248	1,638	40,96	0,111
50,119	1,9	40,96	97,262	1,638	40,96	0,121
50,629	2	40,96	98,252	1,638	40,96	0,13
51,199	2,1	40,96	99,358	1,638	40,96	0,141
51,725	2,2	40,96	100,379	1,638	40,96	0,15
52,179	2,3	40,96	101,26	1,638	40,96	0,159
52,799	2,4	40,96	102,463	1,638	40,96	0,171
53,334	2,5	40,96	103,501	1,638	40,96	0,18
53,879	2,6	40,96	104,559	1,638	40,96	0,191
54,399	2,7	40,96	105,568	1,638	40,96	0,2
54,939	2,8	40,96	106,616	1,638	40,96	0,21
55,459	2,9	40,96	107,625	1,638	40,96	0,22
55,979	3	40,96	108,634	1,638	40,96	0,23
56,567	3,1	40,96	109,774	1,638	40,96	0,24
57,079	3,2	40,96	110,769	1,638	40,96	0,25
57,579	3,3	40,96	111,739	1,638	40,96	0,26
58,199	3,4	40,96	112,942	1,638	40,96	0,271
58,704	3,5	40,96	113,922	1,638	40,96	0,281
59,259	3,6	40,96	114,999	1,638	40,96	0,291
59,765	3,7	40,96	115,982	1,638	40,96	0,3
60,199	3,8	40,96	116,823	1,638	40,96	0,309
60,819	3,9	40,96	118,027	1,638	40,96	0,321
61,282	4	40,96	118,924	1,638	40,96	0,33
61,859	4,1	40,96	120,045	1,638	40,96	0,341
62,332	4,2	40,96	120,962	1,638	40,96	0,35
62,808	4,3	40,96	121,886	1,638	40,96	0,36
63,419	4,4	40,96	123,072	1,638	40,96	0,371
63,896	4,5	40,96	123,999	1,638	40,96	0,381
64,399	4,6	40,96	124,974	1,638	40,96	0,391
64,834	4,7	40,96	125,818	1,638	40,96	0,4
65,311	4,8	40,96	126,745	1,638	40,96	0,41
65,819	4,9	40,96	127,729	1,638	40,96	0,421
66,264	5	40,96	128,593	1,638	40,96	0,431
66,739	5,1	40,96	129,515	1,638	40,96	0,441
67,123	5,2	40,96	130,259	1,638	40,96	0,45
67,551	5,3	40,96	131,092	1,638	40,96	0,46
67,999	5,4	40,96	131,96	1,638	40,96	0,47
68,419	5,5	40,96	132,775	1,638	40,96	0,48
68,861	5,6	40,96	133,634	1,638	40,96	0,491
69,199	5,7	40,96	134,289	1,638	40,96	0,5
69,619	5,8	40,96	135,104	1,638	40,96	0,51
69,969	5,9	40,96	135,783	1,638	40,96	0,52
70,384	6	40,96	136,588	1,638	40,96	0,531
70,719	6,1	40,96	137,238	1,638	40,96	0,541
71,045	6,2	40,96	137,871	1,638	40,96	0,55
71,371	6,3	40,96	138,505	1,638	40,96	0,56
71,739	6,4	40,96	139,218	1,638	40,96	0,571
72,024	6,5	40,96	139,771	1,638	40,96	0,58
72,359	6,6	40,96	140,421	1,638	40,96	0,591
72,648	6,7	40,96	140,981	1,638	40,96	0,6
72,919	6,8	40,96	141,508	1,638	40,96	0,61
73,209	6,9	40,96	142,07	1,638	40,96	0,62
73,479	7	40,96	142,594	1,638	40,96	0,63
73,783	7,1	40,96	143,184	1,638	40,96	0,64
74,128	7,2	40,96	143,853	1,638	40,96	0,65
74,419	7,3	40,96	144,419	1,638	40,96	0,66
74,739	7,4	40,96	145,039	1,638	40,96	0,671
74,996	7,5	40,96	145,539	1,638	40,96	0,68
75,339	7,6	40,96	146,204	1,638	40,96	0,691
75,608	7,7	40,96	146,725	1,638	40,96	0,7
75,875	7,8	40,96	147,244	1,638	40,96	0,71
76,219	7,9	40,96	147,912	1,638	40,96	0,721
76,431	8	40,96	148,324	1,638	40,96	0,73
76,763	8,1	40,96	148,967	1,638	40,96	0,74
77,048	8,2	40,96	149,52	1,638	40,96	0,75
77,339	8,3	40,96	150,085	1,638	40,96	0,76
77,669	8,4	40,96	150,725	1,638	40,96	0,77
77,959	8,5	40,96	151,288	1,638	40,96	0,78
78,301	8,6	40,96	151,953	1,638	40,96	0,791
78,565	8,7	40,96	152,465	1,638	40,96	0,8
78,875	8,8	40,96	153,066	1,638	40,96	0,81
79,239	8,9	40,96	153,772	1,638	40,96	0,821
79,516	9	40,96	154,311	1,638	40,96	0,83
79,879	9,1	40,96	155,014	1,638	40,96	0,841
80,154	9,2	40,96	155,548	1,638	40,96	0,85
80,455	9,3	40,96	156,132	1,638	40,96	0,86
80,779	9,4	40,96	156,761	1,638	40,96	0,87
81,104	9,5	40,96	157,391	1,638	40,96	0,881
81,439	9,6	40,96	158,041	1,638	40,96	0,891
81,736	9,7	40,96	158,619	1,638	40,96	0,9
81,979	9,8	40,96	159,089	1,638	40,96	0,909
82,399	9,9	40,96	159,904	1,638	40,96	0,921
82,624	10	40,96	160,341	1,638	40,96	0,93
82,961	10,1	40,96	160,996	1,638	40,96	0,941
83,219	10,2	40,96	161,496	1,638	40,96	0,95
83,539	10,3	40,96	162,117	1,638	40,96	0,96
83,839	10,4	40,96	162,699	1,638	40,96	0,97
84,139	10,5	40,96	163,281	1,638	40,96	0,98
84,444	10,6	40,96	163,873	1,638	40,96	0,99
84,699	10,7	40,96	164,368	1,638	40,96	1
85,007	10,8	40,96	164,967	1,638	40,96	1,01
85,359	10,9	40,96	165,649	1,638	40,96	1,021
85,624	11	40,96	166,163	1,638	40,96	1,031
85,899	11,1	40,96	166,696	1,638	40,96	1,041
86,156	11,2	40,96	167,196	1,638	40,96	1,05
86,435	11,3	40,96	167,737	1,638	40,96	1,06
86,689	11,4	40,96	168,23	1,638	40,96	1,07
86,999	11,5	40,96	168,831	1,638	40,96	1,08
87,32	11,6	40,96	169,455	1,638	40,96	1,091
87,579	11,7	40,96	169,957	1,638	40,96	1,1
87,859	11,8	40,96	170,5	1,638	40,96	1,11
88,169	11,9	40,96	171,102	1,638	40,96	1,12
88,539	12	40,96	171,82	1,638	40,96	1,13
88,839	12,1	40,96	172,402	1,638	40,96	1,141
89,165	12,2	40,96	173,035	1,638	40,96	1,15
89,435	12,3	40,96	173,559	1,638	40,96	1,16
89,759	12,4	40,96	174,187	1,638	40,96	1,171
90,024	12,5	40,96	174,701	1,638	40,96	1,181
90,319	12,6	40,96	175,274	1,638	40,96	1,191
90,596	12,7	40,96	175,812	1,638	40,96	1,2
90,879	12,8	40,96	176,361	1,638	40,96	1,21
91,199	12,9	40,96	176,982	1,638	40,96	1,22
91,479	13	40,96	177,525	1,638	40,96	1,23
91,781	13,1	40,96	178,112	1,638	40,96	1,241
92,019	13,2	40,96	178,573	1,638	40,96	1,25
92,319	13,3	40,96	179,155	1,638	40,96	1,26
92,619	13,4	40,96	179,737	1,638	40,96	1,271
92,896	13,5	40,96	180,276	1,638	40,96	1,28
93,219	13,6	40,96	180,902	1,638	40,96	1,291
93,416	13,7	40,96	181,285	1,638	40,96	1,3
93,655	13,8	40,96	181,748	1,638	40,96	1,31
93,979	13,9	40,96	182,376	1,638	40,96	1,321
94,251	14	40,96	182,905	1,638	40,96	1,331
94,581	14,1	40,96	183,546	1,638	40,96	1,341
94,876	14,2	40,96	184,118	1,638	40,96	1,35
95,158	14,3	40,96	184,666	1,638	40,96	1,36
95,448	14,4	40,96	185,229	1,638	40,96	1,37
95,758	14,5	40,96	185,831	1,638	40,96	1,38
96,061	14,6	40,96	186,418	1,638	40,96	1,391
96,347	14,7	40,96	186,973	1,638	40,96	1,4
96,631	14,8	40,96	187,524	1,638	40,96	1,41
96,918	14,9	40,96	188,082	1,638	40,96	1,421
97,156	15	40,96	188,543	1,638	40,96	1,43
97,458	15,1	40,96	189,13	1,638	40,96	1,441
97,705	15,2	40,96	189,608	1,638	40,96	1,45
98,011	15,3	40,96	190,202	1,638	40,96	1,46
98,283	15,4	40,96	190,731	1,638	40,96	1,47
98,558	15,5	40,96	191,264	1,638	40,96	1,48
98,882	15,6	40,96	191,893	1,638	40,96	1,49
99,176	15,7	40,96	192,463	1,638	40,96	1,5
99,438	15,8	40,96	192,972	1,638	40,96	1,51
99,783	15,9	40,96	193,641	1,638	40,96	1,52
100,098	16	40,96	194,253	1,638	40,96	1,53
100,441	16,1	40,96	194,917	1,638	40,96	1,541
100,718	16,2	40,96	195,456	1,638	40,96	1,55
101,011	16,3	40,96	196,024	1,638	40,96	1,56
101,258	16,4	40,96	196,504	1,638	40,96	1,57
101,638	16,5	40,96	197,241	1,638	40,96	1,58
101,941	16,6	40,96	197,828	1,638	40,96	1,591
102,238	16,7	40,96	198,406	1,638	40,96	1,6
102,498	16,8	40,96	198,91	1,638	40,96	1,609
102,858	16,9	40,96	199,609	1,638	40,96	1,621
103,136	17	40,96	200,147	1,638	40,96	1,63
103,458	17,1	40,96	200,773	1,638	40,96	1,641
103,738	17,2	40,96	201,317	1,638	40,96	1,65
104,038	17,3	40,96	201,899	1,638	40,96	1,66
104,318	17,4	40,96	202,442	1,638	40,96	1,67
104,638	17,5	40,96	203,063	1,638	40,96	1,68
104,958	17,6	40,96	203,684	1,638	40,96	1,691
105,225	17,7	40,96	204,201	1,638	40,96	1,7
105,518	17,8	40,96	204,771	1,638	40,96	1,71
105,818	17,9	40,96	205,353	1,638	40,96	1,72
106,078	18	40,96	205,857	1,638	40,96	1,73
106,398	18,1	40,96	206,478	1,638	40,96	1,741
106,638	18,2	40,96	206,944	1,638	40,96	1,75
106,938	18,3	40,96	207,526	1,638	40,96	1,76
107,258	18,4	40,96	208,147	1,638	40,96	1,771
107,518	18,5	40,96	208,652	1,638	40,96	1,78
107,841	18,6	40,96	209,278	1,638	40,96	1,79
108,118	18,7	40,96	209,816	1,638	40,96	1,8
108,358	18,8	40,96	210,282	1,638	40,96	1,809
108,668	18,9	40,96	210,884	1,638	40,96	1,82
108,923	19	40,96	211,378	1,638	40,96	1,83
109,258	19,1	40,96	212,029	1,638	40,96	1,841
109,478	19,2	40,96	212,455	1,638	40,96	1,85
109,738	19,3	40,96	212,96	1,638	40,96	1,859
110,038	19,4	40,96	213,542	1,638	40,96	1,871
110,298	19,5	40,96	214,047	1,638	40,96	1,88
110,561	19,6	40,96	214,556	1,638	40,96	1,89
110,836	19,7	40,96	215,09	1,638	40,96	1,9
111,058	19,8	40,96	215,522	1,638	40,96	1,909
111,343	19,9	40,96	216,075	1,638	40,96	1,92
111,618	20	40,96	216,608	1,638	40,96	1,93
111,858	20,1	40,96	217,074	1,638	40,96	1,941
112,127	20,2	40,96	217,596	1,638	40,96	1,95
112,338	20,3	40,96	218,006	1,638	40,96	1,96
112,578	20,4	40,96	218,471	1,638	40,96	1,97
112,823	20,5	40,96	218,947	1,638	40,96	1,98
113,038	20,6	40,96	219,364	1,638	40,96	1,991
113,247	20,7	40,96	219,769	1,638	40,96	2
113,518	20,8	40,96	220,295	1,638	40,96	2,011
113,778	20,9	40,96	220,8	1,638	40,96	2,021
114,076	21	40,96	221,377	1,638	40,96	2,031
114,378	21,1	40,96	221,964	1,638	40,96	2,041
114,644	21,2	40,96	222,481	1,638	40,96	2,05
114,918	21,3	40,96	223,012	1,638	40,96	2,06
115,238	21,4	40,96	223,633	1,638	40,96	2,07
115,543	21,5	40,96	224,225	1,638	40,96	2,081
115,858	21,6	40,96	224,836	1,638	40,96	2,091
116,124	21,7	40,96	225,353	1,638	40,96	2,1
116,418	21,8	40,96	225,923	1,638	40,96	2,11
116,758	21,9	40,96	226,583	1,638	40,96	2,121
116,958	22	40,96	226,971	1,638	40,96	2,13
117,242	22,1	40,96	227,522	1,638	40,96	2,14
117,544	22,2	40,96	228,109	1,638	40,96	2,15
117,798	22,3	40,96	228,601	1,638	40,96	2,159
118,118	22,4	40,96	229,222	1,638	40,96	2,171
118,331	22,5	40,96	229,635	1,638	40,96	2,18
118,582	22,6	40,96	230,122	1,638	40,96	2,19
118,858	22,7	40,96	230,658	1,638	40,96	2,2
119,098	22,8	40,96	231,124	1,638	40,96	2,209
119,418	22,9	40,96	231,745	1,638	40,96	2,221
119,643	23	40,96	232,182	1,638	40,96	2,23
119,998	23,1	40,96	232,87	1,638	40,96	2,241
120,227	23,2	40,96	233,314	1,638	40,96	2,25
120,558	23,3	40,96	233,957	1,638	40,96	2,26
120,878	23,4	40,96	234,578	1,638	40,96	2,271
121,196	23,5	40,96	235,194	1,638	40,96	2,28
121,558	23,6	40,96	235,898	1,638	40,96	2,291
121,867	23,7	40,96	236,497	1,638	40,96	2,3
122,158	23,8	40,96	237,062	1,638	40,96	2,31
122,518	23,9	40,96	237,761	1,638	40,96	2,321
122,783	24	40,96	238,275	1,638	40,96	2,33
123,118	24,1	40,96	238,925	1,638	40,96	2,341
123,384	24,2	40,96	239,442	1,638	40,96	2,35
123,654	24,3	40,96	239,966	1,638	40,96	2,36
123,943	24,4	40,96	240,526	1,638	40,96	2,37
124,218	24,5	40,96	241,06	1,638	40,96	2,38
124,478	24,6	40,96	241,564	1,638	40,96	2,39
124,716	24,7	40,96	242,025	1,638	40,96	2,4
124,918	24,8	40,96	242,418	1,638	40,96	2,409
125,138	24,9	40,96	242,845	1,638	40,96	2,42
125,351	25	40,96	243,257	1,638	40,96	2,431
125,558	25,1	40,96	243,66	1,638	40,96	2,441
125,747	25,2	40,96	244,026	1,638	40,96	2,449
125,978	25,3	40,96	244,475	1,638	40,96	2,459
126,223	25,4	40,96	244,951	1,638	40,96	2,47
126,478	25,5	40,96	245,445	1,638	40,96	2,479
126,699	25,6	40,96	245,875	1,638	40,96	2,491
126,964	25,7	40,96	246,389	1,638	40,96	2,499
127,238	25,8	40,96	246,92	1,638	40,96	2,51
127,558	25,9	40,96	247,541	1,638	40,96	2,52
127,828	26	40,96	248,065	1,638	40,96	2,529
128,098	26,1	40,96	248,589	1,638	40,96	2,541
128,318	26,2	40,96	249,016	1,638	40,96	2,55
128,554	26,3	40,96	249,475	1,638	40,96	2,56
128,858	26,4	40,96	250,064	1,638	40,96	2,57
129,118	26,5	40,96	250,569	1,638	40,96	2,58
129,382	26,6	40,96	251,08	1,638	40,96	2,589
129,635	26,7	40,96	251,573	1,638	40,96	2,599
129,878	26,8	40,96	252,043	1,638	40,96	2,611
130,143	26,9	40,96	252,558	1,638	40,96	2,621
130,338	27	40,96	252,936	1,638	40,96	2,63
130,64	27,1	40,96	253,523	1,638	40,96	2,639
130,887	27,2	40,96	254,001	1,638	40,96	2,65
131,098	27,3	40,96	254,411	1,638	40,96	2,659
131,398	27,4	40,96	254,993	1,638	40,96	2,67
131,658	27,5	40,96	255,498	1,638	40,96	2,679
131,938	27,6	40,96	256,041	1,638	40,96	2,69
132,187	27,7	40,96	256,524	1,638	40,96	2,699
132,458	27,8	40,96	257,05	1,638	40,96	2,71
132,728	27,9	40,96	257,574	1,638	40,96	2,72
133,018	28	40,96	258,137	1,638	40,96	2,729
133,322	28,1	40,96	258,726	1,638	40,96	2,739
133,618	28,2	40,96	259,301	1,638	40,96	2,749
133,898	28,3	40,96	259,845	1,638	40,96	2,759
134,218	28,4	40,96	260,466	1,638	40,96	2,77
134,475	28,5	40,96	260,965	1,638	40,96	2,779
134,818	28,6	40,96	261,63	1,638	40,96	2,791
135,058	28,7	40,96	262,096	1,638	40,96	2,8
135,378	28,8	40,96	262,717	1,638	40,96	2,811
135,678	28,9	40,96	263,299	1,638	40,96	2,819
135,958	29	40,96	263,842	1,638	40,96	2,829
136,278	29,1	40,96	264,463	1,638	40,96	2,84
136,567	29,2	40,96	265,024	1,638	40,96	2,85
136,818	29,3	40,96	265,511	1,638	40,96	2,858
137,148	29,4	40,96	266,152	1,638	40,96	2,87
137,48	29,5	40,96	266,797	1,638	40,96	2,88
137,778	29,6	40,96	267,374	1,638	40,96	2,89
138,038	29,7	40,96	267,879	1,638	40,96	2,899
138,338	29,8	40,96	268,461	1,638	40,96	2,909
138,678	29,9	40,96	269,121	1,638	40,96	2,92
138,995	30	40,96	269,737	1,638	40,96	2,929
139,359	30,1	40,96	270,443	1,638	40,96	2,94
139,755	30,2	40,96	271,212	1,638	40,96	2,949
140,118	30,3	40,96	271,915	1,638	40,96	2,959
140,458	30,4	40,96	272,575	1,638	40,96	2,969
140,81	30,5	40,96	273,259	1,638	40,96	2,98
141,118	30,6	40,96	273,856	1,638	40,96	2,99
141,438	30,7	40,96	274,477	1,638	40,96	2,999
141,718	30,8	40,96	275,02	1,638	40,96	3,008
142,103	30,9	40,96	275,767	1,638	40,96	3,019
142,408	31	40,96	276,359	1,638	40,96	3,03
142,72	31,1	40,96	276,965	1,638	40,96	3,04
143,006	31,2	40,96	277,521	1,638	40,96	3,05
143,298	31,3	40,96	278,086	1,638	40,96	3,061
143,638	31,4	40,96	278,746	1,638	40,96	3,07
143,898	31,5	40,96	279,251	1,638	40,96	3,079
144,218	31,6	40,96	279,871	1,638	40,96	3,09
144,498	31,7	40,96	280,415	1,638	40,96	3,1
144,778	31,8	40,96	280,958	1,638	40,96	3,111
145,078	31,9	40,96	281,54	1,638	40,96	3,121
145,358	32	40,96	282,084	1,638	40,96	3,129
145,638	32,1	40,96	282,627	1,638	40,96	3,14
145,875	32,2	40,96	283,088	1,638	40,96	3,149
146,138	32,3	40,96	283,597	1,638	40,96	3,16
146,458	32,4	40,96	284,218	1,638	40,96	3,17
146,678	32,5	40,96	284,645	1,638	40,96	3,179
146,961	32,6	40,96	285,196	1,638	40,96	3,189
147,218	32,7	40,96	285,693	1,638	40,96	3,199
147,498	32,8	40,96	286,237	1,638	40,96	3,208
147,783	32,9	40,96	286,79	1,638	40,96	3,219
148,03	33	40,96	287,27	1,638	40,96	3,229
148,298	33,1	40,96	287,789	1,638	40,96	3,24
148,518	33,2	40,96	288,216	1,638	40,96	3,249
148,738	33,3	40,96	288,643	1,638	40,96	3,258
149,043	33,4	40,96	289,235	1,638	40,96	3,269
149,318	33,5	40,96	289,768	1,638	40,96	3,279
149,599	33,6	40,96	290,314	1,638	40,96	3,291
149,818	33,7	40,96	290,739	1,638	40,96	3,3
150,078	33,8	40,96	291,243	1,638	40,96	3,309
150,348	33,9	40,96	291,767	1,638	40,96	3,319
150,635	34	40,96	292,325	1,638	40,96	3,329
150,918	34,1	40,96	292,873	1,638	40,96	3,34
151,175	34,2	40,96	293,373	1,638	40,96	3,35
151,418	34,3	40,96	293,844	1,638	40,96	3,359
151,698	34,4	40,96	294,387	1,638	40,96	3,37
151,93	34,5	40,96	294,838	1,638	40,96	3,379
152,258	34,6	40,96	295,474	1,638	40,96	3,39
152,458	34,7	40,96	295,862	1,638	40,96	3,399
152,718	34,8	40,96	296,366	1,638	40,96	3,408
153,038	34,9	40,96	296,987	1,638	40,96	3,42
153,258	35	40,96	297,414	1,638	40,96	3,429
153,521	35,1	40,96	297,926	1,638	40,96	3,439
153,806	35,2	40,96	298,479	1,638	40,96	3,449
154,058	35,3	40,96	298,967	1,638	40,96	3,459
154,318	35,4	40,96	299,471	1,638	40,96	3,469
154,583	35,5	40,96	299,986	1,638	40,96	3,48
154,838	35,6	40,96	300,481	1,638	40,96	3,49
155,058	35,7	40,96	300,907	1,638	40,96	3,499
155,298	35,8	40,96	301,373	1,638	40,96	3,508
155,563	35,9	40,96	301,887	1,638	40,96	3,519
155,838	36	40,96	302,421	1,638	40,96	3,53
156,1	36,1	40,96	302,931	1,638	40,96	3,539
156,318	36,2	40,96	303,353	1,638	40,96	3,549
156,558	36,3	40,96	303,818	1,638	40,96	3,559
156,798	36,4	40,96	304,284	1,638	40,96	3,569
157,018	36,5	40,96	304,711	1,638	40,96	3,579
157,317	36,6	40,96	305,293	1,638	40,96	3,59
157,546	36,7	40,96	305,737	1,638	40,96	3,599
157,757	36,8	40,96	306,147	1,638	40,96	3,608
158,022	36,9	40,96	306,661	1,638	40,96	3,619
158,237	37	40,96	307,079	1,638	40,96	3,629
158,497	37,1	40,96	307,583	1,638	40,96	3,64
158,726	37,2	40,96	308,027	1,638	40,96	3,649
158,937	37,3	40,96	308,437	1,638	40,96	3,658
159,222	37,4	40,96	308,99	1,638	40,96	3,669
159,437	37,5	40,96	309,407	1,638	40,96	3,679
159,637	37,6	40,96	309,795	1,638	40,96	3,69
159,855	37,7	40,96	310,217	1,638	40,96	3,699
160,077	37,8	40,96	310,649	1,638	40,96	3,709
160,297	37,9	40,96	311,076	1,638	40,96	3,719
160,59	38	40,96	311,644	1,638	40,96	3,73
160,819	38,1	40,96	312,088	1,638	40,96	3,739
161,066	38,2	40,96	312,568	1,638	40,96	3,749
161,297	38,3	40,96	313,017	1,638	40,96	3,758
161,597	38,4	40,96	313,599	1,638	40,96	3,77
161,815	38,5	40,96	314,021	1,638	40,96	3,779
162,077	38,6	40,96	314,53	1,638	40,96	3,79
162,257	38,7	40,96	314,88	1,638	40,96	3,799
162,517	38,8	40,96	315,384	1,638	40,96	3,81
162,737	38,9	40,96	315,811	1,638	40,96	3,819
162,97	39	40,96	316,262	1,638	40,96	3,83
163,201	39,1	40,96	316,711	1,638	40,96	3,839
163,466	39,2	40,96	317,225	1,638	40,96	3,849
163,677	39,3	40,96	317,635	1,638	40,96	3,858
163,977	39,4	40,96	318,217	1,638	40,96	3,869
164,257	39,5	40,96	318,761	1,638	40,96	3,88
164,557	39,6	40,96	319,343	1,638	40,96	3,89
164,795	39,7	40,96	319,804	1,638	40,96	3,899
165,057	39,8	40,96	320,313	1,638	40,96	3,909
165,407	39,9	40,96	320,993	1,638	40,96	3,92
165,65	40	40,96	321,463	1,638	40,96	3,929
165,939	40,1	40,96	322,023	1,638	40,96	3,94
166,226	40,2	40,96	322,581	1,638	40,96	3,949
166,457	40,3	40,96	323,03	1,638	40,96	3,958
166,742	40,4	40,96	323,583	1,638	40,96	3,969
166,997	40,5	40,96	324,078	1,638	40,96	3,979
167,28	40,6	40,96	324,626	1,638	40,96	3,99
167,526	40,7	40,96	325,104	1,638	40,96	3,999
167,81	40,8	40,96	325,655	1,638	40,96	4,009
168,037	40,9	40,96	326,096	1,638	40,96	4,019
168,282	41	40,96	326,572	1,638	40,96	4,029
168,561	41,1	40,96	327,113	1,638	40,96	4,039
168,797	41,2	40,96	327,571	1,638	40,96	4,05
169,037	41,3	40,96	328,037	1,638	40,96	4,06
169,297	41,4	40,96	328,541	1,638	40,96	4,069
169,557	41,5	40,96	329,046	1,638	40,96	4,079
169,817	41,6	40,96	329,551	1,638	40,96	4,09
170,017	41,7	40,96	329,939	1,638	40,96	4,1
170,257	41,8	40,96	330,404	1,638	40,96	4,11
170,517	41,9	40,96	330,909	1,638	40,96	4,12
170,755	42	40,96	331,37	1,638	40,96	4,13
171,001	42,1	40,96	331,848	1,638	40,96	4,14
171,246	42,2	40,96	332,323	1,638	40,96	4,149
171,457	42,3	40,96	332,733	1,638	40,96	4,159
171,757	42,4	40,96	333,315	1,638	40,96	4,171
172,002	42,5	40,96	333,791	1,638	40,96	4,18
172,277	42,6	40,96	334,324	1,638	40,96	4,191
172,497	42,7	40,96	334,751	1,638	40,96	4,2
172,737	42,8	40,96	335,217	1,638	40,96	4,209
173,007	42,9	40,96	335,741	1,638	40,96	4,221
173,277	43	40,96	336,265	1,638	40,96	4,23
173,557	43,1	40,96	336,808	1,638	40,96	4,241
173,777	43,2	40,96	337,235	1,638	40,96	4,25
174,057	43,3	40,96	337,779	1,638	40,96	4,26
174,357	43,4	40,96	338,361	1,638	40,96	4,271
174,617	43,5	40,96	338,865	1,638	40,96	4,28
174,88	43,6	40,96	339,375	1,638	40,96	4,29
175,135	43,7	40,96	339,87	1,638	40,96	4,3
175,357	43,8	40,96	340,301	1,638	40,96	4,309
175,667	43,9	40,96	340,903	1,638	40,96	4,32
175,902	44	40,96	341,359	1,638	40,96	4,33
176,197	44,1	40,96	341,931	1,638	40,96	4,341
176,437	44,2	40,96	342,397	1,638	40,96	4,35
176,657	44,3	40,96	342,824	1,638	40,96	4,359
176,937	44,4	40,96	343,368	1,638	40,96	4,37
177,177	44,5	40,96	343,833	1,638	40,96	4,38
177,46	44,6	40,96	344,381	1,638	40,96	4,39
177,677	44,7	40,96	344,804	1,638	40,96	4,399
177,957	44,8	40,96	345,347	1,638	40,96	4,409
178,157	44,9	40,96	345,735	1,638	40,96	4,419
178,422	45	40,96	346,249	1,638	40,96	4,43
178,657	45,1	40,96	346,705	1,638	40,96	4,441
178,863	45,2	40,96	347,106	1,638	40,96	4,449
179,13	45,3	40,96	347,622	1,638	40,96	4,46
179,397	45,4	40,96	348,141	1,638	40,96	4,47
179,617	45,5	40,96	348,568	1,638	40,96	4,479
179,857	45,6	40,96	349,034	1,638	40,96	4,49
180,057	45,7	40,96	349,422	1,638	40,96	4,499
180,297	45,8	40,96	349,888	1,638	40,96	4,509
180,562	45,9	40,96	350,402	1,638	40,96	4,52
180,762	46	40,96	350,79	1,638	40,96	4,529
181,017	46,1	40,96	351,285	1,638	40,96	4,54
181,257	46,2	40,96	351,751	1,638	40,96	4,549
181,497	46,3	40,96	352,217	1,638	40,96	4,559
181,757	46,4	40,96	352,721	1,638	40,96	4,57
181,93	46,5	40,96	353,056	1,638	40,96	4,579
182,2	46,6	40,96	353,58	1,638	40,96	4,589
182,437	46,7	40,96	354,041	1,638	40,96	4,599
182,677	46,8	40,96	354,506	1,638	40,96	4,609
182,977	46,9	40,96	355,089	1,638	40,96	4,62
183,197	47	40,96	355,516	1,638	40,96	4,629
183,48	47,1	40,96	356,064	1,638	40,96	4,639
183,786	47,2	40,96	356,658	1,638	40,96	4,649
184,03	47,3	40,96	357,131	1,638	40,96	4,659
184,337	47,4	40,96	357,728	1,638	40,96	4,67
184,61	47,5	40,96	358,257	1,638	40,96	4,679
184,917	47,6	40,96	358,853	1,638	40,96	4,69
185,163	47,7	40,96	359,331	1,638	40,96	4,699
185,437	47,8	40,96	359,863	1,638	40,96	4,708
185,737	47,9	40,96	360,445	1,638	40,96	4,72
186,007	48	40,96	360,969	1,638	40,96	4,729
186,28	48,1	40,96	361,497	1,638	40,96	4,739
186,546	48,2	40,96	362,014	1,638	40,96	4,749
186,797	48,3	40,96	362,502	1,638	40,96	4,759
187,097	48,4	40,96	363,084	1,638	40,96	4,77
187,357	48,5	40,96	363,588	1,638	40,96	4,779
187,637	48,6	40,96	364,132	1,638	40,96	4,79
187,897	48,7	40,96	364,636	1,638	40,96	4,799
188,137	48,8	40,96	365,102	1,638	40,96	4,809
188,397	48,9	40,96	365,607	1,638	40,96	4,819
188,709	49	40,96	366,213	1,638	40,96	4,83
188,959	49,1	40,96	366,698	1,638	40,96	4,839
189,223	49,2	40,96	367,21	1,638	40,96	4,849
189,493	49,3	40,96	367,734	1,638	40,96	4,859
189,817	49,4	40,96	368,362	1,638	40,96	4,87
190,107	49,5	40,96	368,925	1,638	40,96	4,879
190,397	49,6	40,96	369,488	1,638	40,96	4,89
190,603	49,7	40,96	369,888	1,638	40,96	4,899
190,977	49,8	40,96	370,613	1,638	40,96	4,909
191,267	49,9	40,96	371,176	1,638	40,96	4,92
191,537	50	40,96	371,7	1,638	40,96	4,929
191,837	50,1	40,96	372,282	1,638	40,96	4,94
192,054	50,2	40,96	372,704	1,638	40,96	4,949
192,337	50,3	40,96	373,253	1,638	40,96	4,959
192,617	50,4	40,96	373,796	1,638	40,96	4,969
192,877	50,5	40,96	374,3	1,638	40,96	4,979
193,137	50,6	40,96	374,805	1,638	40,96	4,989
193,414	50,7	40,96	375,344	1,638	40,96	4,999
193,717	50,8	40,96	375,931	1,638	40,96	5,009
193,977	50,9	40,96	376,435	1,638	40,96	5,019
194,262	51	40,96	376,988	1,638	40,96	5,029
194,521	51,1	40,96	377,49	1,638	40,96	5,039
194,806	51,2	40,96	378,043	1,638	40,96	5,049
195,037	51,3	40,96	378,492	1,638	40,96	5,059
195,337	51,4	40,96	379,074	1,638	40,96	5,07
195,594	51,5	40,96	379,574	1,638	40,96	5,079
195,877	51,6	40,96	380,122	1,638	40,96	5,09
196,117	51,7	40,96	380,588	1,638	40,96	5,099
196,369	51,8	40,96	381,078	1,638	40,96	5,109
196,657	51,9	40,96	381,636	1,638	40,96	5,12
196,894	52	40,96	382,097	1,638	40,96	5,129
197,142	52,1	40,96	382,577	1,638	40,96	5,139
197,466	52,2	40,96	383,205	1,638	40,96	5,149
197,693	52,3	40,96	383,647	1,638	40,96	5,159
197,962	52,4	40,96	384,168	1,638	40,96	5,169
198,197	52,5	40,96	384,624	1,638	40,96	5,179
198,457	52,6	40,96	385,129	1,638	40,96	5,19
198,657	52,7	40,96	385,517	1,638	40,96	5,199
198,937	52,8	40,96	386,06	1,638	40,96	5,209
199,217	52,9	40,96	386,604	1,638	40,96	5,22
199,429	53	40,96	387,016	1,638	40,96	5,229
199,681	53,1	40,96	387,504	1,638	40,96	5,239
199,917	53,2	40,96	387,962	1,638	40,96	5,249
200,137	53,3	40,96	388,389	1,638	40,96	5,258
200,417	53,4	40,96	388,932	1,638	40,96	5,269
200,677	53,5	40,96	389,437	1,638	40,96	5,279
200,937	53,6	40,96	389,942	1,638	40,96	5,29
201,137	53,7	40,96	390,33	1,638	40,96	5,299
201,397	53,8	40,96	390,834	1,638	40,96	5,309
201,637	53,9	40,96	391,3	1,638	40,96	5,319
201,874	54	40,96	391,761	1,638	40,96	5,329
202,157	54,1	40,96	392,309	1,638	40,96	5,34
202,337	54,2	40,96	392,658	1,638	40,96	5,349
202,597	54,3	40,96	393,163	1,638	40,96	5,359
202,857	54,4	40,96	393,668	1,638	40,96	5,37
203,057	54,5	40,96	394,056	1,638	40,96	5,379
203,322	54,6	40,96	394,57	1,638	40,96	5,389
203,577	54,7	40,96	395,065	1,638	40,96	5,399
203,837	54,8	40,96	395,569	1,638	40,96	5,409
204,077	54,9	40,96	396,035	1,638	40,96	5,42
204,297	55	40,96	396,462	1,638	40,96	5,429
204,559	55,1	40,96	396,971	1,638	40,96	5,439
204,817	55,2	40,96	397,471	1,638	40,96	5,449
205,017	55,3	40,96	397,859	1,638	40,96	5,458
205,317	55,4	40,96	398,441	1,638	40,96	5,469
205,557	55,5	40,96	398,907	1,638	40,96	5,48
205,837	55,6	40,96	399,45	1,638	40,96	5,49
206,034	55,7	40,96	399,834	1,638	40,96	5,499
206,297	55,8	40,96	400,343	1,638	40,96	5,509
206,547	55,9	40,96	400,828	1,638	40,96	5,519
206,817	56	40,96	401,352	1,638	40,96	5,529
207,058	56,1	40,96	401,82	1,638	40,96	5,539
207,283	56,2	40,96	402,257	1,638	40,96	5,549
207,537	56,3	40,96	402,749	1,638	40,96	5,559
207,817	56,4	40,96	403,293	1,638	40,96	5,57
208,034	56,5	40,96	403,715	1,638	40,96	5,579
208,277	56,6	40,96	404,186	1,638	40,96	5,59
208,497	56,7	40,96	404,612	1,638	40,96	5,599
208,709	56,8	40,96	405,025	1,638	40,96	5,609
208,957	56,9	40,96	405,505	1,638	40,96	5,62
209,194	57	40,96	405,966	1,638	40,96	5,629
209,42	57,1	40,96	406,405	1,638	40,96	5,639
209,697	57,2	40,96	406,941	1,638	40,96	5,649
209,917	57,3	40,96	407,368	1,638	40,96	5,66
210,157	57,4	40,96	407,834	1,638	40,96	5,67
210,394	57,5	40,96	408,295	1,638	40,96	5,679
210,638	57,6	40,96	408,768	1,638	40,96	5,689
210,857	57,7	40,96	409,192	1,638	40,96	5,699
211,057	57,8	40,96	409,58	1,638	40,96	5,708
211,337	57,9	40,96	410,124	1,638	40,96	5,719
211,557	58	40,96	410,551	1,638	40,96	5,729
211,817	58,1	40,96	411,055	1,638	40,96	5,74
212,005	58,2	40,96	411,421	1,638	40,96	5,749
212,177	58,3	40,96	411,754	1,638	40,96	5,758
212,417	58,4	40,96	412,22	1,638	40,96	5,769
212,642	58,5	40,96	412,656	1,638	40,96	5,779
212,84	58,6	40,96	413,042	1,638	40,96	5,789
213,077	58,7	40,96	413,5	1,638	40,96	5,799
213,253	58,8	40,96	413,842	1,638	40,96	5,809
213,507	58,9	40,96	414,335	1,638	40,96	5,819
213,714	59	40,96	414,737	1,638	40,96	5,829
213,959	59,1	40,96	415,213	1,638	40,96	5,839
214,183	59,2	40,96	415,647	1,638	40,96	5,849
214,397	59,3	40,96	416,062	1,638	40,96	5,858
214,637	59,4	40,96	416,528	1,638	40,96	5,869
214,874	59,5	40,96	416,989	1,638	40,96	5,879
215,137	59,6	40,96	417,498	1,638	40,96	5,89
215,334	59,7	40,96	417,881	1,638	40,96	5,899
215,577	59,8	40,96	418,352	1,638	40,96	5,909
215,857	59,9	40,96	418,895	1,638	40,96	5,92
216,102	60	40,96	419,371	1,638	40,96	5,93
216,357	60,1	40,96	419,865	1,638	40,96	5,94
216,634	60,2	40,96	420,404	1,638	40,96	5,949
216,857	60,3	40,96	420,836	1,638	40,96	5,958
217,117	60,4	40,96	421,34	1,638	40,96	5,969
217,389	60,5	40,96	421,869	1,638	40,96	5,98
217,637	60,6	40,96	422,349	1,638	40,96	5,99
217,857	60,7	40,96	422,776	1,638	40,96	5,999
218,097	60,8	40,96	423,242	1,638	40,96	6,009
218,377	60,9	40,96	423,785	1,638	40,96	6,019
218,617	61	40,96	424,251	1,638	40,96	6,03
218,857	61,1	40,96	424,717	1,638	40,96	6,04
219,085	61,2	40,96	425,161	1,638	40,96	6,049
219,277	61,3	40,96	425,532	1,638	40,96	6,058
219,547	61,4	40,96	426,056	1,638	40,96	6,069
219,794	61,5	40,96	426,536	1,638	40,96	6,079
220,058	61,6	40,96	427,048	1,638	40,96	6,09
220,274	61,7	40,96	427,468	1,638	40,96	6,099
220,496	61,8	40,96	427,899	1,638	40,96	6,109
220,756	61,9	40,96	428,404	1,638	40,96	6,12
220,956	62	40,96	428,792	1,638	40,96	6,129
221,199	62,1	40,96	429,263	1,638	40,96	6,14
221,456	62,2	40,96	429,762	1,638	40,96	6,149
221,636	62,3	40,96	430,112	1,638	40,96	6,158
221,886	62,4	40,96	430,597	1,638	40,96	6,169
222,129	62,5	40,96	431,067	1,638	40,96	6,179
222,38	62,6	40,96	431,555	1,638	40,96	6,189
222,576	62,7	40,96	431,936	1,638	40,96	6,199
222,836	62,8	40,96	432,44	1,638	40,96	6,209
223,096	62,9	40,96	432,945	1,638	40,96	6,22
223,321	63	40,96	433,382	1,638	40,96	6,229
223,596	63,1	40,96	433,915	1,638	40,96	6,24
223,794	63,2	40,96	434,299	1,638	40,96	6,249
224,053	63,3	40,96	434,801	1,638	40,96	6,259
224,276	63,4	40,96	435,235	1,638	40,96	6,269
224,561	63,5	40,96	435,788	1,638	40,96	6,279
224,816	63,6	40,96	436,283	1,638	40,96	6,29
225,016	63,7	40,96	436,671	1,638	40,96	6,299
225,216	63,8	40,96	437,059	1,638	40,96	6,309
225,461	63,9	40,96	437,535	1,638	40,96	6,32
225,694	64	40,96	437,986	1,638	40,96	6,329
225,936	64,1	40,96	438,456	1,638	40,96	6,34
226,154	64,2	40,96	438,878	1,638	40,96	6,349
226,336	64,3	40,96	439,233	1,638	40,96	6,358
226,621	64,4	40,96	439,786	1,638	40,96	6,369
226,816	64,5	40,96	440,164	1,638	40,96	6,379
227,096	64,6	40,96	440,707	1,638	40,96	6,39
227,283	64,7	40,96	441,069	1,638	40,96	6,399
227,516	64,8	40,96	441,522	1,638	40,96	6,408
227,796	64,9	40,96	442,066	1,638	40,96	6,42
228,016	65	40,96	442,493	1,638	40,96	6,429
228,276	65,1	40,96	442,997	1,638	40,96	6,44
228,494	65,2	40,96	443,419	1,638	40,96	6,449
228,729	65,3	40,96	443,875	1,638	40,96	6,459
228,976	65,4	40,96	444,356	1,638	40,96	6,469
229,216	65,5	40,96	444,821	1,638	40,96	6,479
229,516	65,6	40,96	445,404	1,638	40,96	6,49
229,736	65,7	40,96	445,831	1,638	40,96	6,499
230,016	65,8	40,96	446,374	1,638	40,96	6,509
230,256	65,9	40,96	446,84	1,638	40,96	6,519
230,554	66	40,96	447,417	1,638	40,96	6,529
230,816	66,1	40,96	447,926	1,638	40,96	6,54
231,056	66,2	40,96	448,392	1,638	40,96	6,549
231,296	66,3	40,96	448,858	1,638	40,96	6,559
231,606	66,4	40,96	449,459	1,638	40,96	6,569
231,861	66,5	40,96	449,954	1,638	40,96	6,579
232,136	66,6	40,96	450,488	1,638	40,96	6,59
232,376	66,7	40,96	450,954	1,638	40,96	6,599
232,656	66,8	40,96	451,497	1,638	40,96	6,609
232,916	66,9	40,96	452,002	1,638	40,96	6,619
233,214	67	40,96	452,579	1,638	40,96	6,629
233,516	67,1	40,96	453,166	1,638	40,96	6,64
233,765	67,2	40,96	453,649	1,638	40,96	6,649
234,016	67,3	40,96	454,136	1,638	40,96	6,66
234,336	67,4	40,96	454,757	1,638	40,96	6,67
234,589	67,5	40,96	455,247	1,638	40,96	6,68
234,856	67,6	40,96	455,766	1,638	40,96	6,69
235,071	67,7	40,96	456,184	1,638	40,96	6,699
235,356	67,8	40,96	456,737	1,638	40,96	6,709
235,656	67,9	40,96	457,319	1,638	40,96	6,72
235,901	68	40,96	457,794	1,638	40,96	6,73
236,119	68,1	40,96	458,216	1,638	40,96	6,74
236,376	68,2	40,96	458,716	1,638	40,96	6,749
236,649	68,3	40,96	459,245	1,638	40,96	6,759
236,876	68,4	40,96	459,686	1,638	40,96	6,769
237,169	68,5	40,96	460,254	1,638	40,96	6,78
237,439	68,6	40,96	460,778	1,638	40,96	6,789
237,705	68,7	40,96	461,295	1,638	40,96	6,799
237,916	68,8	40,96	461,705	1,638	40,96	6,808
238,256	68,9	40,96	462,364	1,638	40,96	6,82
238,516	69	40,96	462,869	1,638	40,96	6,829
238,757	69,1	40,96	463,337	1,638	40,96	6,84
239,036	69,2	40,96	463,878	1,638	40,96	6,849
239,296	69,3	40,96	464,383	1,638	40,96	6,86
239,561	69,4	40,96	464,897	1,638	40,96	6,869
239,839	69,5	40,96	465,435	1,638	40,96	6,879
240,119	69,6	40,96	465,979	1,638	40,96	6,889
240,382	69,7	40,96	466,49	1,638	40,96	6,899
240,656	69,8	40,96	467,022	1,638	40,96	6,909
240,956	69,9	40,96	467,604	1,638	40,96	6,92
241,206	70	40,96	468,089	1,638	40,96	6,929
241,48	70,1	40,96	468,62	1,638	40,96	6,939
241,736	70,2	40,96	469,118	1,638	40,96	6,949
242,136	70,3	40,96	469,894	1,638	40,96	6,959
242,421	70,4	40,96	470,447	1,638	40,96	6,969
242,676	70,5	40,96	470,942	1,638	40,96	6,979
242,941	70,6	40,96	471,456	1,638	40,96	6,989
243,225	70,7	40,96	472,007	1,638	40,96	6,999
243,456	70,8	40,96	472,455	1,638	40,96	7,009
243,741	70,9	40,96	473,008	1,638	40,96	7,019
243,976	71	40,96	473,464	1,638	40,96	7,029
244,24	71,1	40,96	473,976	1,638	40,96	7,039
244,502	71,2	40,96	474,486	1,638	40,96	7,049
244,736	71,3	40,96	474,939	1,638	40,96	7,058
245,041	71,4	40,96	475,531	1,638	40,96	7,069
245,289	71,5	40,96	476,012	1,638	40,96	7,08
245,54	71,6	40,96	476,499	1,638	40,96	7,089
245,805	71,7	40,96	477,013	1,638	40,96	7,099
246,036	71,8	40,96	477,462	1,638	40,96	7,109
246,336	71,9	40,96	478,044	1,638	40,96	7,12
246,556	72	40,96	478,471	1,638	40,96	7,129
246,817	72,1	40,96	478,978	1,638	40,96	7,14
247,071	72,2	40,96	479,471	1,638	40,96	7,149
247,316	72,3	40,96	479,946	1,638	40,96	7,159
247,576	72,4	40,96	480,451	1,638	40,96	7,17
247,814	72,5	40,96	480,911	1,638	40,96	7,179
248,076	72,6	40,96	481,421	1,638	40,96	7,19
248,302	72,7	40,96	481,86	1,638	40,96	7,199
248,589	72,8	40,96	482,415	1,638	40,96	7,209
248,836	72,9	40,96	482,896	1,638	40,96	7,219
249,056	73	40,96	483,323	1,638	40,96	7,229
249,297	73,1	40,96	483,791	1,638	40,96	7,239
249,554	73,2	40,96	484,288	1,638	40,96	7,249
249,756	73,3	40,96	484,681	1,638	40,96	7,258
250,036	73,4	40,96	485,224	1,638	40,96	7,269
250,314	73,5	40,96	485,763	1,638	40,96	7,279
250,577	73,6	40,96	486,275	1,638	40,96	7,29
250,802	73,7	40,96	486,711	1,638	40,96	7,299
251,016	73,8	40,96	487,126	1,638	40,96	7,309
251,256	73,9	40,96	487,592	1,638	40,96	7,319
251,516	74	40,96	488,097	1,638	40,96	7,329
251,817	74,1	40,96	488,681	1,638	40,96	7,34
252,025	74,2	40,96	489,084	1,638	40,96	7,349
252,232	74,3	40,96	489,486	1,638	40,96	7,359
252,476	74,4	40,96	489,959	1,638	40,96	7,369
252,721	74,5	40,96	490,435	1,638	40,96	7,379
252,996	74,6	40,96	490,969	1,638	40,96	7,39
253,222	74,7	40,96	491,408	1,638	40,96	7,399
253,468	74,8	40,96	491,886	1,638	40,96	7,409
253,701	74,9	40,96	492,337	1,638	40,96	7,419
253,928	75	40,96	492,778	1,638	40,96	7,429
254,216	75,1	40,96	493,336	1,638	40,96	7,44
254,436	75,2	40,96	493,763	1,638	40,96	7,449
254,636	75,3	40,96	494,151	1,638	40,96	7,459
254,916	75,4	40,96	494,695	1,638	40,96	7,47
255,141	75,5	40,96	495,131	1,638	40,96	7,479
255,416	75,6	40,96	495,665	1,638	40,96	7,49
255,613	75,7	40,96	496,048	1,638	40,96	7,499
255,868	75,8	40,96	496,543	1,638	40,96	7,509
256,116	75,9	40,96	497,023	1,638	40,96	7,519
256,336	76	40,96	497,45	1,638	40,96	7,529
256,597	76,1	40,96	497,957	1,638	40,96	7,539
256,796	76,2	40,96	498,343	1,638	40,96	7,549
257,036	76,3	40,96	498,809	1,638	40,96	7,559
257,296	76,4	40,96	499,313	1,638	40,96	7,57
257,536	76,5	40,96	499,779	1,638	40,96	7,579
257,778	76,6	40,96	500,249	1,638	40,96	7,589
257,976	76,7	40,96	500,633	1,638	40,96	7,599
258,196	76,8	40,96	501,06	1,638	40,96	7,608
258,441	76,9	40,96	501,535	1,638	40,96	7,619
258,676	77	40,96	501,991	1,638	40,96	7,63
258,918	77,1	40,96	502,462	1,638	40,96	7,639
259,136	77,2	40,96	502,884	1,638	40,96	7,649
259,396	77,3	40,96	503,388	1,638	40,96	7,659
259,616	77,4	40,96	503,815	1,638	40,96	7,669
259,836	77,5	40,96	504,242	1,638	40,96	7,679
260,076	77,6	40,96	504,708	1,638	40,96	7,69
260,305	77,7	40,96	505,152	1,638	40,96	7,699
260,536	77,8	40,96	505,601	1,638	40,96	7,709
260,736	77,9	40,96	505,989	1,638	40,96	7,719
260,988	78	40,96	506,479	1,638	40,96	7,73
261,217	78,1	40,96	506,923	1,638	40,96	7,739
261,453	78,2	40,96	507,381	1,638	40,96	7,749
261,656	78,3	40,96	507,774	1,638	40,96	7,759
261,896	78,4	40,96	508,24	1,638	40,96	7,77
262,113	78,5	40,96	508,662	1,638	40,96	7,779
262,298	78,6	40,96	509,021	1,638	40,96	7,79
262,536	78,7	40,96	509,482	1,638	40,96	7,799
262,736	78,8	40,96	509,87	1,638	40,96	7,81
263,016	78,9	40,96	510,413	1,638	40,96	7,82
263,216	79	40,96	510,801	1,638	40,96	7,829
263,497	79,1	40,96	511,347	1,638	40,96	7,84
263,673	79,2	40,96	511,689	1,638	40,96	7,849
263,856	79,3	40,96	512,043	1,638	40,96	7,858
264,086	79,4	40,96	512,49	1,638	40,96	7,869
264,316	79,5	40,96	512,936	1,638	40,96	7,879
264,558	79,6	40,96	513,407	1,638	40,96	7,89
264,765	79,7	40,96	513,807	1,638	40,96	7,899
264,972	79,8	40,96	514,21	1,638	40,96	7,909
265,196	79,9	40,96	514,644	1,638	40,96	7,919
265,421	80	40,96	515,08	1,638	40,96	7,929
265,636	80,1	40,96	515,498	1,638	40,96	7,94
265,816	80,2	40,96	515,847	1,638	40,96	7,949
266,036	80,3	40,96	516,274	1,638	40,96	7,959
266,276	80,4	40,96	516,74	1,638	40,96	7,97
266,496	80,5	40,96	517,167	1,638	40,96	7,979
266,737	80,6	40,96	517,635	1,638	40,96	7,989
266,945	80,7	40,96	518,037	1,638	40,96	7,999
267,136	80,8	40,96	518,408	1,638	40,96	8,008
267,436	80,9	40,96	518,991	1,638	40,96	8,02
267,616	81	40,96	519,34	1,638	40,96	8,028
267,917	81,1	40,96	519,925	1,638	40,96	8,039
268,156	81,2	40,96	520,388	1,638	40,96	8,049
268,356	81,3	40,96	520,776	1,638	40,96	8,059
268,616	81,4	40,96	521,281	1,638	40,96	8,07
268,813	81,5	40,96	521,664	1,638	40,96	8,079
269,056	81,6	40,96	522,134	1,638	40,96	8,09
269,284	81,7	40,96	522,578	1,638	40,96	8,099
269,476	81,8	40,96	522,949	1,638	40,96	8,108
269,716	81,9	40,96	523,415	1,638	40,96	8,119
269,936	82	40,96	523,842	1,638	40,96	8,13
270,176	82,1	40,96	524,308	1,638	40,96	8,14
270,396	82,2	40,96	524,735	1,638	40,96	8,149
270,576	82,3	40,96	525,084	1,638	40,96	8,158
270,836	82,4	40,96	525,589	1,638	40,96	8,169
271,048	82,5	40,96	526,001	1,638	40,96	8,179
271,278	82,6	40,96	526,447	1,638	40,96	8,189
271,493	82,7	40,96	526,865	1,638	40,96	8,199
271,696	82,8	40,96	527,258	1,638	40,96	8,208
271,956	82,9	40,96	527,762	1,638	40,96	8,219
272,116	83	40,96	528,073	1,638	40,96	8,229
272,356	83,1	40,96	528,538	1,638	40,96	8,24
272,553	83,2	40,96	528,922	1,638	40,96	8,249
272,756	83,3	40,96	529,315	1,638	40,96	8,258
272,981	83,4	40,96	529,751	1,638	40,96	8,269
273,213	83,5	40,96	530,202	1,638	40,96	8,279
273,436	83,6	40,96	530,634	1,638	40,96	8,29
273,636	83,7	40,96	531,022	1,638	40,96	8,299
273,836	83,8	40,96	531,41	1,638	40,96	8,308
274,116	83,9	40,96	531,954	1,638	40,96	8,32
274,316	84	40,96	532,342	1,638	40,96	8,329
274,517	84,1	40,96	532,732	1,638	40,96	8,339
274,716	84,2	40,96	533,118	1,638	40,96	8,349
274,876	84,3	40,96	533,429	1,638	40,96	8,358
275,121	84,4	40,96	533,904	1,638	40,96	8,37
275,316	84,5	40,96	534,282	1,638	40,96	8,379
275,556	84,6	40,96	534,748	1,638	40,96	8,39
275,764	84,7	40,96	535,153	1,638	40,96	8,399
275,936	84,8	40,96	535,486	1,638	40,96	8,408
276,176	84,9	40,96	535,951	1,638	40,96	8,42
276,336	85	40,96	536,262	1,638	40,96	8,429
276,556	85,1	40,96	536,689	1,638	40,96	8,44
276,756	85,2	40,96	537,077	1,638	40,96	8,449
276,912	85,3	40,96	537,38	1,638	40,96	8,459
277,136	85,4	40,96	537,814	1,638	40,96	8,469
277,336	85,5	40,96	538,202	1,638	40,96	8,479
277,556	85,6	40,96	538,629	1,638	40,96	8,49
277,693	85,7	40,96	538,896	1,638	40,96	8,499
277,896	85,8	40,96	539,289	1,638	40,96	8,509
278,096	85,9	40,96	539,677	1,638	40,96	8,519
278,256	86	40,96	539,988	1,638	40,96	8,53
278,496	86,1	40,96	540,454	1,638	40,96	8,54
278,644	86,2	40,96	540,742	1,638	40,96	8,549
278,856	86,3	40,96	541,152	1,638	40,96	8,559
279,056	86,4	40,96	541,54	1,638	40,96	8,569
279,261	86,5	40,96	541,938	1,638	40,96	8,579
279,456	86,6	40,96	542,317	1,638	40,96	8,59
279,624	86,7	40,96	542,644	1,638	40,96	8,599
279,796	86,8	40,96	542,976	1,638	40,96	8,608
280,001	86,9	40,96	543,374	1,638	40,96	8,619
280,156	87	40,96	543,675	1,638	40,96	8,629
280,396	87,1	40,96	544,141	1,638	40,96	8,64
280,544	87,2	40,96	544,429	1,638	40,96	8,649
280,736	87,3	40,96	544,8	1,638	40,96	8,658
280,916	87,4	40,96	545,15	1,638	40,96	8,669
281,096	87,5	40,96	545,499	1,638	40,96	8,679
281,336	87,6	40,96	545,965	1,638	40,96	8,689
281,524	87,7	40,96	546,331	1,638	40,96	8,699
281,696	87,8	40,96	546,663	1,638	40,96	8,709
281,896	87,9	40,96	547,052	1,638	40,96	8,72
282,061	88	40,96	547,372	1,638	40,96	8,729
282,258	88,1	40,96	547,755	1,638	40,96	8,739
282,436	88,2	40,96	548,099	1,638	40,96	8,749
282,576	88,3	40,96	548,371	1,638	40,96	8,758
282,756	88,4	40,96	548,72	1,638	40,96	8,769
282,956	88,5	40,96	549,109	1,638	40,96	8,779
283,139	88,6	40,96	549,465	1,638	40,96	8,789
283,335	88,7	40,96	549,846	1,638	40,96	8,799
283,515	88,8	40,96	550,195	1,638	40,96	8,81
283,715	88,9	40,96	550,583	1,638	40,96	8,82
283,875	89	40,96	550,894	1,638	40,96	8,83
284,075	89,1	40,96	551,282	1,638	40,96	8,84
284,235	89,2	40,96	551,593	1,638	40,96	8,849
284,415	89,3	40,96	551,942	1,638	40,96	8,859
284,595	89,4	40,96	552,291	1,638	40,96	8,869
284,775	89,5	40,96	552,64	1,638	40,96	8,88
284,958	89,6	40,96	552,995	1,638	40,96	8,889
285,135	89,7	40,96	553,339	1,638	40,96	8,899
285,315	89,8	40,96	553,688	1,638	40,96	8,909
285,485	89,9	40,96	554,018	1,638	40,96	8,919
285,655	90	40,96	554,348	1,638	40,96	8,93
285,818	90,1	40,96	554,664	1,638	40,96	8,939
285,995	90,2	40,96	555,008	1,638	40,96	8,949
286,155	90,3	40,96	555,318	1,638	40,96	8,959
286,36	90,4	40,96	555,716	1,638	40,96	8,969
286,528	90,5	40,96	556,041	1,638	40,96	8,979
286,678	90,6	40,96	556,332	1,638	40,96	8,989
286,864	90,7	40,96	556,694	1,638	40,96	8,999
287,035	90,8	40,96	557,026	1,638	40,96	9,008
287,255	90,9	40,96	557,453	1,638	40,96	9,019
287,395	91	40,96	557,725	1,638	40,96	9,029
287,595	91,1	40,96	558,113	1,638	40,96	9,04
287,735	91,2	40,96	558,385	1,638	40,96	9,049
287,895	91,3	40,96	558,695	1,638	40,96	9,059
288,04	91,4	40,96	558,976	1,638	40,96	9,069
288,195	91,5	40,96	559,277	1,638	40,96	9,08
288,375	91,6	40,96	559,627	1,638	40,96	9,09
288,535	91,7	40,96	559,937	1,638	40,96	9,099
288,695	91,8	40,96	560,248	1,638	40,96	9,109
288,835	91,9	40,96	560,519	1,638	40,96	9,119
288,988	92	40,96	560,815	1,638	40,96	9,13
289,135	92,1	40,96	561,101	1,638	40,96	9,139
289,333	92,2	40,96	561,485	1,638	40,96	9,149
289,455	92,3	40,96	561,722	1,638	40,96	9,158
289,655	92,4	40,96	562,111	1,638	40,96	9,17
289,768	92,5	40,96	562,329	1,638	40,96	9,179
289,935	92,6	40,96	562,654	1,638	40,96	9,19
290,055	92,7	40,96	562,887	1,638	40,96	9,199
290,235	92,8	40,96	563,236	1,638	40,96	9,209
290,415	92,9	40,96	563,585	1,638	40,96	9,22
290,528	93	40,96	563,804	1,638	40,96	9,229
290,675	93,1	40,96	564,09	1,638	40,96	9,24
290,793	93,2	40,96	564,318	1,638	40,96	9,249
290,972	93,3	40,96	564,665	1,638	40,96	9,259
291,14	93,4	40,96	564,992	1,638	40,96	9,27
291,28	93,5	40,96	565,264	1,638	40,96	9,279
291,455	93,6	40,96	565,604	1,638	40,96	9,29
291,553	93,7	40,96	565,793	1,638	40,96	9,299
291,735	93,8	40,96	566,147	1,638	40,96	9,31
291,895	93,9	40,96	566,457	1,638	40,96	9,32
292,015	94	40,96	566,69	1,638	40,96	9,328
292,137	94,1	40,96	566,926	1,638	40,96	9,339
292,304	94,2	40,96	567,251	1,638	40,96	9,349
292,415	94,3	40,96	567,467	1,638	40,96	9,358
292,595	94,4	40,96	567,816	1,638	40,96	9,369
292,715	94,5	40,96	568,049	1,638	40,96	9,379
292,875	94,6	40,96	568,359	1,638	40,96	9,39
293,024	94,7	40,96	568,648	1,638	40,96	9,399
293,135	94,8	40,96	568,864	1,638	40,96	9,408
293,42	94,9	40,96	569,417	1,638	40,96	9,419
293,555	95	40,96	569,679	1,638	40,96	9,429
293,655	95,1	40,96	569,873	1,638	40,96	9,439
293,824	95,2	40,96	570,2	1,638	40,96	9,449
293,935	95,3	40,96	570,416	1,638	40,96	9,459
294,075	95,4	40,96	570,688	1,638	40,96	9,469
294,235	95,5	40,96	570,998	1,638	40,96	9,479
294,375	95,6	40,96	571,27	1,638	40,96	9,49
294,455	95,7	40,96	571,425	1,638	40,96	9,499
294,595	95,8	40,96	571,697	1,638	40,96	9,509
294,735	95,9	40,96	571,969	1,638	40,96	9,52
294,868	96	40,96	572,226	1,638	40,96	9,529
294,995	96,1	40,96	572,473	1,638	40,96	9,54
295,104	96,2	40,96	572,684	1,638	40,96	9,549
295,195	96,3	40,96	572,861	1,638	40,96	9,558
295,34	96,4	40,96	573,143	1,638	40,96	9,569
295,48	96,5	40,96	573,414	1,638	40,96	9,579
295,615	96,6	40,96	573,676	1,638	40,96	9,59
295,704	96,7	40,96	573,849	1,638	40,96	9,599
295,815	96,8	40,96	574,065	1,638	40,96	9,609
295,92	96,9	40,96	574,268	1,638	40,96	9,619
296,035	97	40,96	574,491	1,638	40,96	9,629
296,118	97,1	40,96	574,652	1,638	40,96	9,639
296,255	97,2	40,96	574,918	1,638	40,96	9,649
296,355	97,3	40,96	575,112	1,638	40,96	9,659
296,46	97,4	40,96	575,316	1,638	40,96	9,669
296,568	97,5	40,96	575,525	1,638	40,96	9,679
296,635	97,6	40,96	575,656	1,638	40,96	9,69
296,715	97,7	40,96	575,811	1,638	40,96	9,699
296,795	97,8	40,96	575,966	1,638	40,96	9,709
296,835	97,9	40,96	576,044	1,638	40,96	9,719
296,855	98	40,96	576,083	1,638	40,96	9,729
296,814	98,1	40,96	576,003	1,638	40,96	9,74
8,004	98,2	40,956	15,532	1,638	40,956	9,75
0,54	98,3	40,96	1,048	1,638	40,96	9,759
0,405	98,4	40,96	0,786	1,638	40,96	9,77
0,387	98,5	40,96	0,752	1,638	40,96	9,78
0,44	98,6	40,96	0,854	1,638	40,96	9,791
0,4	98,7	40,96	0,776	1,638	40,96	9,8
0,344	98,8	40,96	0,667	1,638	40,96	9,81
0,345	98,9	40,96	0,67	1,638	40,96	9,821
0,32	99	40,96	0,621	1,638	40,96	9,83
0,36	99,1	40,96	0,699	1,638	40,96	9,841
0,34	99,2	40,96	0,66	1,638	40,96	9,85
0,34	99,3	40,96	0,66	1,638	40,96	9,86
0,36	99,4	40,96	0,699	1,638	40,96	9,871
0,36	99,5	40,96	0,699	1,638	40,96	9,88
0,34	99,6	40,96	0,66	1,638	40,96	9,89
0,34	99,7	40,96	0,66	1,638	40,96	9,9
0,34	99,8	40,96	0,66	1,638	40,96	9,91
0,34	99,9	40,96	0,66	1,638	40,96	9,92
0,36	100	40,96	0,699	1,638	40,96	9,93
0,34	100,1	40,96	0,66	1,638	40,96	9,941
0,34	100,2	40,96	0,66	1,638	40,96	9,95
0,34	100,3	40,96	0,66	1,638	40,96	9,96
0,34	100,4	40,96	0,66	1,638	40,96	9,97
0,34	100,5	40,96	0,66	1,638	40,96	9,98
0,341	100,6	40,96	0,662	1,638	40,96	9,991
0,34	100,7	40,96	0,66	1,638	40,96	10
0,324	100,8	40,96	0,628	1,638	40,96	10,01
0,322	100,82	40,96	0,626	1,638	40,96	10,011