## Feuille1
Mesure effectuee le 24/03/2014 a 14:46
section 0,9mm2
corde 6 exl 120
frequence 100 millisecond multiple
vitesse 0,1mm/s

OPERATEUR:

gain force	gain longi	fact J longi	gain J trans	fact J trans	section mm²
0,058	0,1	2,09	0,1	2,09	0,9

contrainte MPa	def longi	def trans	Force en kN	Position
79,382828	-0,003258	-0,003228	0,071445	-0,002059
79,382828	-0,003258	-0,003228	0,071445	-0,002059
80,073112	-0,003259	-0,003232	0,072066	-0,002059
80,073112	-0,00326	-0,003229	0,072066	-0,002059
80,763397	-0,00326	-0,003229	0,072687	-0,002059
80,763397	-0,003259	-0,003228	0,072687	-0,002059
79,382828	-0,003261	-0,003229	0,071445	-0,002059
79,382828	-0,003263	-0,003229	0,071445	-0,002059
80,073112	-0,003264	-0,00323	0,072066	-0,002059
80,073112	-0,003264	-0,00323	0,072066	-0,002059
79,382828	-0,003259	-0,003229	0,071445	-0,002059
80,073112	-0,003263	-0,003226	0,072066	-0,002059
80,073112	-0,003261	-0,003228	0,072066	-0,002059
80,763397	-0,003263	-0,003229	0,072687	-0,002059
80,763397	-0,003261	-0,003229	0,072687	-0,002059
79,382828	-0,003263	-0,003228	0,071445	-0,002059
79,382828	-0,003263	-0,003228	0,071445	-0,002059
80,073112	-0,003264	-0,003228	0,072066	-0,002059
80,073112	-0,003265	-0,003231	0,072066	-0,002059
80,073112	-0,00326	-0,003229	0,072066	-0,002059
80,073112	-0,003263	-0,003231	0,072066	-0,002059
78,692543	-0,003263	-0,003231	0,070823	-0,002059
78,692543	-0,003263	-0,003228	0,070823	-0,002059
80,763397	-0,003259	-0,003231	0,072687	-0,015588
80,763397	-0,00326	-0,003228	0,072687	-0,015588
82,143974	-0,003263	-0,00323	0,07393	-0,039706
82,143974	-0,00326	-0,003229	0,07393	-0,039706
84,214828	-0,003261	-0,00323	0,075793	-0,061765
84,214828	-0,003261	-0,003229	0,075793	-0,061765
82,834259	-0,00326	-0,003228	0,074551	-0,082353
82,834259	-0,003261	-0,003229	0,074551	-0,082353
86,975967	-0,003263	-0,00323	0,078278	-0,102353
86,975967	-0,003263	-0,00323	0,078278	-0,102353
88,356544	-0,003261	-0,00323	0,079521	-0,122941
88,356544	-0,003261	-0,00323	0,079521	-0,122941
91,807968	-0,003263	-0,003229	0,082627	-0,142941
91,807968	-0,003261	-0,003229	0,082627	-0,142941
93,188538	-0,003261	-0,003225	0,08387	-0,162059
93,188538	-0,003261	-0,003229	0,08387	-0,162059
95,949684	-0,003261	-0,003229	0,086355	-0,182059
95,949684	-0,003264	-0,003229	0,086355	-0,182059
97,330254	-0,003261	-0,00323	0,087597	-0,204118
97,330254	-0,003261	-0,003228	0,087597	-0,204118
100,781677	-0,003261	-0,00323	0,090704	-0,223824
100,781677	-0,00326	-0,003232	0,090704	-0,223824
101,471962	-0,00326	-0,003232	0,091325	-0,245882
101,471962	-0,003261	-0,003228	0,091325	-0,245882
102,852539	-0,003261	-0,003224	0,092567	-0,265882
102,852539	-0,003261	-0,003224	0,092567	-0,265882
105,613678	-0,003261	-0,003224	0,095052	-0,285882
105,613678	-0,003261	-0,003228	0,095052	-0,285882
107,684532	-0,00326	-0,003228	0,096916	-0,305
107,684532	-0,003263	-0,003228	0,096916	-0,305
109,065102	-0,003263	-0,003228	0,098159	-0,325
109,065102	-0,003261	-0,003228	0,098159	-0,325
112,516533	-0,003261	-0,003229	0,101265	-0,343824
112,516533	-0,003263	-0,00323	0,101265	-0,343824
113,897102	-0,003261	-0,003229	0,102507	-0,362941
113,897102	-0,00326	-0,003229	0,102507	-0,362941
116,658249	-0,003263	-0,003231	0,104992	-0,382353
116,658249	-0,003263	-0,003228	0,104992	-0,382353
118,038818	-0,00326	-0,003225	0,106235	-0,402353
118,038818	-0,00326	-0,00323	0,106235	-0,402353
121,490242	-0,003263	-0,003229	0,109341	-0,422353
121,490242	-0,003264	-0,003228	0,109341	-0,422353
123,561096	-0,003263	-0,003229	0,111205	-0,443529
123,561096	-0,00326	-0,003228	0,111205	-0,443529
125,631958	-0,00326	-0,003226	0,113069	-0,462941
125,631958	-0,003263	-0,003229	0,113069	-0,462941
127,012527	-0,003264	-0,003229	0,114311	-0,482059
127,012527	-0,003263	-0,003226	0,114311	-0,482059
129,773666	-0,003257	-0,00323	0,116796	-0,501765
129,773666	-0,003261	-0,003231	0,116796	-0,501765
131,154236	-0,003263	-0,003225	0,118039	-0,521176
131,154236	-0,003264	-0,003225	0,118039	-0,521176
133,915375	-0,003259	-0,003228	0,120524	-0,542941
133,915375	-0,003261	-0,00323	0,120524	-0,542941
135,295959	-0,00326	-0,003228	0,121766	-0,561471
135,295959	-0,003265	-0,003229	0,121766	-0,561471
136,676529	-0,003263	-0,003229	0,123009	-0,582647
136,676529	-0,00326	-0,003229	0,123009	-0,582647
139,437668	-0,00326	-0,00323	0,125494	-0,602353
139,437668	-0,003265	-0,00323	0,125494	-0,602353
142,889099	-0,003261	-0,003231	0,1286	-0,621471
142,889099	-0,00326	-0,003228	0,1286	-0,621471
144,269669	-0,003263	-0,003228	0,129843	-0,642353
144,269669	-0,00326	-0,003231	0,129843	-0,642353
145,650238	-0,003263	-0,00323	0,131085	-0,662059
145,650238	-0,003259	-0,003229	0,131085	-0,662059
149,101669	-0,00326	-0,003231	0,134191	-0,681471
149,101669	-0,003261	-0,00323	0,134191	-0,681471
150,482239	-0,00326	-0,003226	0,135434	-0,701176
150,482239	-0,003261	-0,00323	0,135434	-0,701176
153,933655	-0,003264	-0,00323	0,13854	-0,722941
153,933655	-0,00326	-0,003228	0,13854	-0,722941
153,933655	-0,003263	-0,00323	0,13854	-0,742647
153,933655	-0,00326	-0,003231	0,13854	-0,742647
155,314224	-0,003264	-0,003229	0,139783	-0,762059
155,314224	-0,00326	-0,003226	0,139783	-0,762059
156,694809	-0,003263	-0,003228	0,141025	-0,781176
156,694809	-0,003259	-0,003231	0,141025	-0,781176
157,385086	-0,003261	-0,003229	0,141647	-0,800882
157,385086	-0,003263	-0,003226	0,141647	-0,800882
160,146225	-0,00326	-0,003229	0,144132	-0,821765
160,146225	-0,00326	-0,003231	0,144132	-0,821765
163,597656	-0,003263	-0,003228	0,147238	-0,842353
163,597656	-0,003261	-0,003229	0,147238	-0,842353
163,597656	-0,003263	-0,003228	0,147238	-0,859412
163,597656	-0,00326	-0,003226	0,147238	-0,859412
166,358795	-0,00326	-0,003225	0,149723	-0,879118
166,358795	-0,00326	-0,003228	0,149723	-0,898235
169,810226	-0,003263	-0,003229	0,152829	-0,898235
169,810226	-0,003263	-0,003229	0,152829	-0,917647
169,810226	-0,00326	-0,003225	0,152829	-0,917647
169,810226	-0,003263	-0,00323	0,152829	-0,936765
173,261658	-0,003265	-0,003229	0,155935	-0,936765
174,642227	-0,003264	-0,00323	0,157178	-0,955882
174,642227	-0,003263	-0,003231	0,157178	-0,955882
177,403366	-0,003263	-0,003224	0,159663	-0,974706
177,403366	-0,00326	-0,003229	0,159663	-0,974706
176,713089	-0,003261	-0,003226	0,159042	-0,993824
176,713089	-0,003261	-0,003229	0,159042	-0,993824
180,164505	-0,003264	-0,003226	0,162148	-1,012941
180,164505	-0,003263	-0,003228	0,162148	-1,012941
181,545074	-0,003263	-0,003228	0,163391	-1,034118
181,545074	-0,003263	-0,003225	0,163391	-1,034118
183,615936	-0,003263	-0,003228	0,165254	-1,052647
183,615936	-0,003261	-0,003226	0,165254	-1,052647
186,377075	-0,003259	-0,003229	0,167739	-1,072059
186,377075	-0,003264	-0,003229	0,167739	-1,072059
187,067368	-0,003259	-0,00323	0,168361	-1,091177
187,067368	-0,003259	-0,003229	0,168361	-1,091177
188,447937	-0,003261	-0,003228	0,169603	-1,110882
188,447937	-0,00326	-0,003225	0,169603	-1,110882
191,209076	-0,00326	-0,003226	0,172088	-1,131176
191,209076	-0,003264	-0,00323	0,172088	-1,131176
192,589645	-0,003263	-0,00323	0,173331	-1,151765
192,589645	-0,003259	-0,003225	0,173331	-1,151765
193,970215	-0,003261	-0,00323	0,174573	-1,170882
193,970215	-0,00326	-0,003229	0,174573	-1,170882
198,111938	-0,00326	-0,003228	0,178301	-1,190588
198,111938	-0,003261	-0,003228	0,178301	-1,190588
199,492508	-0,003261	-0,003226	0,179543	-1,209118
199,492508	-0,00326	-0,003228	0,179543	-1,209118
200,182785	-0,003259	-0,003228	0,180165	-1,228529
200,182785	-0,003263	-0,003229	0,180165	-1,247941
202,943924	-0,003263	-0,003229	0,18265	-1,247941
202,943924	-0,00326	-0,003229	0,18265	-1,267059
204,324493	-0,003259	-0,003226	0,183892	-1,267059
205,705078	-0,003261	-0,003229	0,185135	-1,285882
205,705078	-0,003261	-0,003229	0,185135	-1,285882
206,395355	-0,003261	-0,003225	0,185756	-1,305294
206,395355	-0,00326	-0,003229	0,185756	-1,305294
208,466217	-0,003259	-0,003226	0,18762	-1,324412
208,466217	-0,003261	-0,003228	0,18762	-1,324412
210,537064	-0,003261	-0,003228	0,189483	-1,343235
210,537064	-0,003259	-0,00323	0,189483	-1,343235
213,298218	-0,00326	-0,00323	0,191968	-1,362647
213,298218	-0,003261	-0,003225	0,191968	-1,362647
216,059357	-0,00326	-0,003228	0,194453	-1,381765
216,059357	-0,003261	-0,003226	0,194453	-1,381765
218,130203	-0,00326	-0,003226	0,196317	-1,400882
218,130203	-0,003261	-0,003228	0,196317	-1,400882
219,510788	-0,00326	-0,003231	0,19756	-1,422059
219,510788	-0,003261	-0,003229	0,19756	-1,422059
221,581635	-0,003259	-0,00323	0,199423	-1,441176
221,581635	-0,003261	-0,003228	0,199423	-1,441176
222,271927	-0,003258	-0,00323	0,200045	-1,462647
222,271927	-0,00326	-0,003225	0,200045	-1,462647
225,033066	-0,00326	-0,003225	0,20253	-1,481176
225,033066	-0,003264	-0,003228	0,20253	-1,481176
227,103928	-0,003264	-0,003228	0,204394	-1,501471
227,103928	-0,003261	-0,00323	0,204394	-1,501471
228,484497	-0,003261	-0,00323	0,205636	-1,520588
228,484497	-0,00326	-0,00323	0,205636	-1,520588
229,865067	-0,00326	-0,003229	0,206879	-1,540588
229,865067	-0,003259	-0,003229	0,206879	-1,540588
234,697067	-0,003256	-0,003229	0,211227	-1,560294
234,697067	-0,003259	-0,003228	0,211227	-1,560294
234,006775	-0,003259	-0,003229	0,210606	-1,579412
234,006775	-0,003264	-0,00323	0,210606	-1,579412
236,767914	-0,00326	-0,003226	0,213091	-1,599412
236,767914	-0,00326	-0,003228	0,213091	-1,618235
240,219345	-0,003264	-0,003232	0,216197	-1,618235
240,219345	-0,003264	-0,003232	0,216197	-1,637353
240,909637	-0,003259	-0,00323	0,216819	-1,637353
243,670776	-0,003258	-0,003228	0,219304	-1,655588
243,670776	-0,003261	-0,003226	0,219304	-1,655588
242,980484	-0,003261	-0,003229	0,218682	-1,675
242,980484	-0,003261	-0,003228	0,218682	-1,675
245,741623	-0,00326	-0,003225	0,221167	-1,694412
245,741623	-0,003263	-0,003228	0,221167	-1,694412
246,431915	-0,003258	-0,003229	0,221789	-1,713529
246,431915	-0,003261	-0,003229	0,221789	-1,713529
248,502777	-0,003263	-0,003229	0,223652	-1,732647
248,502777	-0,003261	-0,003228	0,223652	-1,732647
251,954193	-0,003263	-0,003228	0,226759	-1,751765
251,954193	-0,003263	-0,003229	0,226759	-1,751765
254,025055	-0,003259	-0,003226	0,228623	-1,771765
254,025055	-0,003261	-0,003231	0,228623	-1,771765
256,095917	-0,003263	-0,003229	0,230486	-1,791176
256,095917	-0,00326	-0,00323	0,230486	-1,791176
254,025055	-0,00326	-0,00323	0,228623	-1,810882
254,025055	-0,003264	-0,003229	0,228623	-1,810882
258,857056	-0,003264	-0,003229	0,232971	-1,830882
258,857056	-0,003264	-0,003229	0,232971	-1,830882
260,927917	-0,003264	-0,003229	0,234835	-1,85
260,927917	-0,003258	-0,003231	0,234835	-1,85
261,618195	-0,003258	-0,003231	0,235456	-1,870882
261,618195	-0,003259	-0,003231	0,235456	-1,870882
265,069611	-0,003259	-0,003231	0,238563	-1,888824
265,069611	-0,00326	-0,003229	0,238563	-1,907941
265,069611	-0,00326	-0,003229	0,238563	-1,907941
265,069611	-0,003265	-0,00323	0,238563	-1,927353
267,83075	-0,003263	-0,003228	0,241048	-1,927353
269,211334	-0,003261	-0,003226	0,24229	-1,946177
269,211334	-0,003259	-0,003229	0,24229	-1,946177
270,591919	-0,00326	-0,003229	0,243533	-1,965294
270,591919	-0,003261	-0,00323	0,243533	-1,965294
270,591919	-0,003259	-0,003231	0,243533	-1,985
270,591919	-0,003263	-0,003228	0,243533	-1,985
276,114197	-0,003259	-0,003228	0,248503	-2,003824
276,114197	-0,00326	-0,00323	0,248503	-2,003824
275,423889	-0,00326	-0,00323	0,247882	-2,023235
275,423889	-0,003261	-0,003229	0,247882	-2,023235
278,185059	-0,003263	-0,003228	0,250367	-2,041471
278,185059	-0,003261	-0,003231	0,250367	-2,041471
280,25589	-0,003261	-0,003229	0,25223	-2,061177
280,25589	-0,003261	-0,00323	0,25223	-2,061177
280,25589	-0,003261	-0,00323	0,25223	-2,08147
280,25589	-0,003263	-0,003228	0,25223	-2,08147
283,017059	-0,003264	-0,003228	0,254715	-2,100882
283,017059	-0,003263	-0,00323	0,254715	-2,100882
283,017059	-0,003261	-0,00323	0,254715	-2,120588
283,017059	-0,003261	-0,003228	0,254715	-2,120588
285,087891	-0,00326	-0,003231	0,256579	-2,140882
285,087891	-0,003259	-0,003229	0,256579	-2,140882
286,468475	-0,003261	-0,003228	0,257822	-2,160294
286,468475	-0,003263	-0,003229	0,257822	-2,160294
289,229614	-0,00326	-0,003225	0,260307	-2,18
289,229614	-0,003261	-0,003229	0,260307	-2,18
289,229614	-0,003261	-0,003225	0,260307	-2,2
289,229614	-0,003265	-0,003226	0,260307	-2,2
291,990753	-0,003261	-0,00323	0,262792	-2,220294
291,990753	-0,003259	-0,00323	0,262792	-2,220294
294,751892	-0,003264	-0,003228	0,265277	-2,240588
294,751892	-0,003265	-0,003228	0,265277	-2,240588
295,442169	-0,003263	-0,003229	0,265898	-2,260588
295,442169	-0,003261	-0,003228	0,265898	-2,260588
298,893616	-0,003264	-0,003228	0,269004	-2,280294
298,893616	-0,003263	-0,003228	0,269004	-2,280294
299,583893	-0,00326	-0,00323	0,269626	-2,298824
299,583893	-0,003259	-0,003229	0,269626	-2,298824
301,654755	-0,00326	-0,003233	0,271489	-2,317941
301,654755	-0,003261	-0,003229	0,271489	-2,336765
303,725616	-0,003264	-0,003228	0,273353	-2,336765
303,725616	-0,003263	-0,003228	0,273353	-2,356176
305,796478	-0,003264	-0,003228	0,275217	-2,356176
305,106171	-0,003259	-0,003229	0,274596	-2,375588
305,106171	-0,003261	-0,003229	0,274596	-2,375588
308,557617	-0,003264	-0,003228	0,277702	-2,394118
308,557617	-0,00326	-0,003229	0,277702	-2,394118
310,628448	-0,003263	-0,00323	0,279566	-2,413529
310,628448	-0,003259	-0,003229	0,279566	-2,413529
311,318756	-0,003263	-0,003229	0,280187	-2,432647
311,318756	-0,003261	-0,003229	0,280187	-2,432647
312,69931	-0,00326	-0,003228	0,281429	-2,451765
312,69931	-0,00326	-0,003231	0,281429	-2,451765
314,770172	-0,003261	-0,003228	0,283293	-2,471471
314,770172	-0,003261	-0,003228	0,283293	-2,471471
314,079895	-0,003263	-0,003226	0,282672	-2,489706
314,079895	-0,003259	-0,003228	0,282672	-2,489706
317,531311	-0,00326	-0,003225	0,285778	-2,509706
317,531311	-0,003261	-0,003231	0,285778	-2,509706
318,911896	-0,003263	-0,003226	0,287021	-2,528529
318,911896	-0,003261	-0,003229	0,287021	-2,528529
321,673035	-0,003263	-0,003231	0,289506	-2,548235
321,673035	-0,003265	-0,003228	0,289506	-2,566765
323,053589	-0,003261	-0,003228	0,290748	-2,566765
323,053589	-0,00326	-0,003225	0,290748	-2,586471
324,434174	-0,003261	-0,00323	0,291991	-2,586471
325,814758	-0,003264	-0,003229	0,293233	-2,605588
325,814758	-0,003261	-0,00323	0,293233	-2,605588
326,505035	-0,003261	-0,00323	0,293855	-2,625
326,505035	-0,003264	-0,003229	0,293855	-2,625
328,575897	-0,003264	-0,003229	0,295718	-2,643824
328,575897	-0,003263	-0,00323	0,295718	-2,643824
329,956451	-0,00326	-0,003225	0,296961	-2,662941
329,956451	-0,003259	-0,00323	0,296961	-2,662941
330,646729	-0,00326	-0,003228	0,297582	-2,682059
330,646729	-0,00326	-0,003228	0,297582	-2,682059
333,407898	-0,003263	-0,003226	0,300067	-2,700882
333,407898	-0,003261	-0,003228	0,300067	-2,700882
335,478729	-0,003264	-0,003232	0,301931	-2,720588
335,478729	-0,003259	-0,003228	0,301931	-2,720588
336,169037	-0,00326	-0,003226	0,302552	-2,740588
336,169037	-0,003258	-0,003226	0,302552	-2,740588
338,239868	-0,003265	-0,003228	0,304416	-2,760294
338,239868	-0,003263	-0,003229	0,304416	-2,760294
339,620453	-0,003263	-0,003228	0,305658	-2,78
339,620453	-0,003261	-0,003229	0,305658	-2,78
341,001038	-0,003261	-0,003226	0,306901	-2,8
341,001038	-0,00326	-0,00323	0,306901	-2,8
344,452454	-0,00326	-0,003226	0,310007	-2,819412
344,452454	-0,003259	-0,00323	0,310007	-2,819412
345,142731	-0,003263	-0,00323	0,310628	-2,838235
345,142731	-0,003258	-0,003229	0,310628	-2,838235
346,523315	-0,003261	-0,003228	0,311871	-2,857647
346,523315	-0,003263	-0,003229	0,311871	-2,877353
349,974731	-0,003263	-0,00323	0,314977	-2,877353
349,974731	-0,003261	-0,003228	0,314977	-2,895882
349,974731	-0,003258	-0,003228	0,314977	-2,895882
351,355316	-0,003264	-0,003231	0,31622	-2,915588
351,355316	-0,003263	-0,003229	0,31622	-2,915588
352,73587	-0,003259	-0,00323	0,317462	-2,934412
352,73587	-0,003261	-0,003228	0,317462	-2,934412
352,73587	-0,00326	-0,003229	0,317462	-2,953529
352,73587	-0,003261	-0,003229	0,317462	-2,953529
354,806732	-0,00326	-0,003229	0,319326	-2,972647
354,806732	-0,003264	-0,003225	0,319326	-2,972647
356,877594	-0,003261	-0,003231	0,32119	-2,991765
356,877594	-0,003261	-0,003229	0,32119	-2,991765
357,567871	-0,003264	-0,003229	0,321811	-3,011177
357,567871	-0,003263	-0,00323	0,321811	-3,011177
358,258148	-0,003261	-0,003231	0,322432	-3,030294
358,258148	-0,003261	-0,003229	0,322432	-3,030294
361,709595	-0,003259	-0,003226	0,325539	-3,049706
361,709595	-0,003263	-0,003232	0,325539	-3,049706
362,399872	-0,003263	-0,003225	0,32616	-3,069412
362,399872	-0,003263	-0,003231	0,32616	-3,069412
363,090149	-0,003264	-0,003228	0,326781	-3,089118
363,090149	-0,003261	-0,003229	0,326781	-3,089118
365,851288	-0,003265	-0,003228	0,329266	-3,107941
365,851288	-0,003258	-0,003229	0,329266	-3,127353
367,231873	-0,003263	-0,003228	0,330509	-3,127353
367,231873	-0,003264	-0,003226	0,330509	-3,146177
369,993011	-0,003261	-0,003226	0,332994	-3,146177
371,373596	-0,003263	-0,003231	0,334236	-3,165
371,373596	-0,003263	-0,003229	0,334236	-3,165
372,063873	-0,003261	-0,003229	0,334857	-3,184118
372,063873	-0,00326	-0,003226	0,334857	-3,184118
372,75415	-0,003261	-0,00323	0,335479	-3,203235
372,75415	-0,003263	-0,003229	0,335479	-3,203235
375,515289	-0,00326	-0,00323	0,337964	-3,222353
375,515289	-0,003264	-0,003229	0,337964	-3,222353
376,205597	-0,003264	-0,003232	0,338585	-3,241765
376,205597	-0,00326	-0,003228	0,338585	-3,241765
376,205597	-0,003263	-0,003226	0,338585	-3,261177
376,205597	-0,003261	-0,00323	0,338585	-3,261177
378,276428	-0,00326	-0,003226	0,340449	-3,28
378,276428	-0,003264	-0,003228	0,340449	-3,28
379,657013	-0,003261	-0,003228	0,341691	-3,299412
379,657013	-0,003263	-0,00323	0,341691	-3,299412
381,727875	-0,003261	-0,003229	0,343555	-3,319118
381,727875	-0,003263	-0,003226	0,343555	-3,319118
383,798737	-0,003263	-0,003226	0,345419	-3,338235
383,798737	-0,00326	-0,003229	0,345419	-3,338235
384,489014	-0,003266	-0,003228	0,34604	-3,357647
384,489014	-0,003263	-0,003226	0,34604	-3,376471
386,559875	-0,003258	-0,00323	0,347904	-3,376471
386,559875	-0,003261	-0,003229	0,347904	-3,395588
388,630737	-0,003261	-0,00323	0,349768	-3,395588
388,630737	-0,003259	-0,003229	0,349768	-3,414706
388,630737	-0,00326	-0,00323	0,349768	-3,414706
389,321014	-0,003261	-0,003231	0,350389	-3,434118
389,321014	-0,003263	-0,00323	0,350389	-3,434118
391,391876	-0,00326	-0,00323	0,352253	-3,453235
391,391876	-0,003261	-0,003228	0,352253	-3,453235
390,701569	-0,003261	-0,003229	0,351631	-3,472647
390,701569	-0,003261	-0,003225	0,351631	-3,472647
393,462708	-0,003264	-0,003229	0,354116	-3,491765
393,462708	-0,00326	-0,003228	0,354116	-3,491765
395,533569	-0,003259	-0,00323	0,35598	-3,510294
395,533569	-0,003263	-0,003229	0,35598	-3,510294
395,533569	-0,003261	-0,003228	0,35598	-3,529706
395,533569	-0,003265	-0,003228	0,35598	-3,529706
397,604431	-0,003263	-0,003229	0,357844	-3,549118
397,604431	-0,003264	-0,00323	0,357844	-3,549118
398,294708	-0,00326	-0,003231	0,358465	-3,569412
398,294708	-0,003263	-0,003231	0,358465	-3,569412
399,675293	-0,003263	-0,00323	0,359708	-3,587647
399,675293	-0,003259	-0,00323	0,359708	-3,606765
401,055847	-0,003261	-0,003229	0,36095	-3,606765
401,055847	-0,003264	-0,003226	0,36095	-3,625588
401,746155	-0,003263	-0,003223	0,361572	-3,625588
404,507294	-0,003261	-0,003228	0,364057	-3,645
404,507294	-0,00326	-0,003226	0,364057	-3,645
406,578156	-0,003259	-0,00323	0,36592	-3,664118
406,578156	-0,003261	-0,003228	0,36592	-3,664118
407,268433	-0,003261	-0,003228	0,366542	-3,682941
407,268433	-0,003261	-0,003229	0,366542	-3,682941
407,95871	-0,00326	-0,003228	0,367163	-3,701765
407,95871	-0,003263	-0,003228	0,367163	-3,701765
409,339294	-0,003261	-0,003229	0,368405	-3,721176
409,339294	-0,00326	-0,003229	0,368405	-3,721176
409,339294	-0,003261	-0,00323	0,368405	-3,740588
409,339294	-0,003263	-0,003228	0,368405	-3,740588
410,719849	-0,00326	-0,003229	0,369648	-3,759706
410,719849	-0,00326	-0,00323	0,369648	-3,759706
411,410156	-0,003263	-0,003229	0,370269	-3,779412
411,410156	-0,00326	-0,003229	0,370269	-3,779412
413,480988	-0,003261	-0,003225	0,372133	-3,799118
413,480988	-0,003261	-0,003228	0,372133	-3,799118
413,480988	-0,00326	-0,003229	0,372133	-3,819118
413,480988	-0,003261	-0,003231	0,372133	-3,819118
416,242126	-0,003259	-0,003228	0,374618	-3,839118
416,242126	-0,003263	-0,003229	0,374618	-3,839118
416,932434	-0,003264	-0,003231	0,375239	-3,857647
416,932434	-0,003259	-0,003226	0,375239	-3,876471
417,622711	-0,003261	-0,00323	0,37586	-3,876471
417,622711	-0,003261	-0,00323	0,37586	-3,895588
419,693573	-0,00326	-0,003225	0,377724	-3,895588
419,693573	-0,003263	-0,003229	0,377724	-3,914706
421,074127	-0,003261	-0,00323	0,378967	-3,914706
421,074127	-0,003261	-0,00323	0,378967	-3,934118
421,074127	-0,003261	-0,003229	0,378967	-3,934118
423,144989	-0,003263	-0,003228	0,38083	-3,953529
423,144989	-0,003263	-0,003229	0,38083	-3,953529
423,835266	-0,00326	-0,00323	0,381452	-3,972353
423,835266	-0,003263	-0,003228	0,381452	-3,972353
423,144989	-0,003261	-0,003226	0,38083	-3,992059
423,144989	-0,003261	-0,003224	0,38083	-3,992059
425,906128	-0,003261	-0,003229	0,383316	-4,010294
425,906128	-0,00326	-0,003231	0,383316	-4,010294
426,596436	-0,003263	-0,003229	0,383937	-4,03
426,596436	-0,003261	-0,00323	0,383937	-4,03
427,286713	-0,003261	-0,003228	0,384558	-4,049412
427,286713	-0,003261	-0,003229	0,384558	-4,049412
428,667267	-0,00326	-0,003229	0,385801	-4,068823
428,667267	-0,003265	-0,003228	0,385801	-4,068823
429,357574	-0,00326	-0,003229	0,386422	-4,089118
429,357574	-0,003263	-0,003229	0,386422	-4,089118
430,047852	-0,00326	-0,00323	0,387043	-4,109118
430,047852	-0,003261	-0,003228	0,387043	-4,109118
431,428436	-0,003263	-0,003229	0,388286	-4,129117
431,428436	-0,003263	-0,003229	0,388286	-4,129117
433,499268	-0,003261	-0,003228	0,390149	-4,149117
433,499268	-0,003261	-0,003229	0,390149	-4,149117
432,80899	-0,003263	-0,003228	0,389528	-4,169117
432,80899	-0,003264	-0,003228	0,389528	-4,169117
434,879852	-0,00326	-0,00323	0,391392	-4,187353
434,879852	-0,003263	-0,00323	0,391392	-4,206176
436,260406	-0,003261	-0,00323	0,392634	-4,206176
436,260406	-0,003261	-0,003228	0,392634	-4,225
436,950714	-0,003261	-0,003232	0,393256	-4,225
435,570129	-0,003261	-0,003229	0,392013	-4,244706
435,570129	-0,003261	-0,00323	0,392013	-4,244706
437,640991	-0,003263	-0,00323	0,393877	-4,263824
437,640991	-0,003259	-0,00323	0,393877	-4,263824
437,640991	-0,003263	-0,00323	0,393877	-4,282647
437,640991	-0,003261	-0,003229	0,393877	-4,282647
440,40213	-0,003263	-0,003229	0,396362	-4,302059
440,40213	-0,003261	-0,00323	0,396362	-4,302059
440,40213	-0,003261	-0,003228	0,396362	-4,320588
440,40213	-0,003261	-0,003229	0,396362	-4,320588
439,021576	-0,00326	-0,003229	0,395119	-4,339412
439,021576	-0,003261	-0,003228	0,395119	-4,339412
440,40213	-0,003265	-0,003228	0,396362	-4,359412
440,40213	-0,00326	-0,00323	0,396362	-4,359412
442,472992	-0,003264	-0,003229	0,398226	-4,378824
442,472992	-0,003261	-0,003231	0,398226	-4,378824
443,853546	-0,00326	-0,00323	0,399468	-4,397353
443,853546	-0,003261	-0,00323	0,399468	-4,397353
441,782715	-0,003261	-0,003229	0,397604	-4,416765
441,782715	-0,003264	-0,00323	0,397604	-4,435588
442,472992	-0,003261	-0,003229	0,398226	-4,435588
442,472992	-0,003261	-0,003231	0,398226	-4,454706
443,853546	-0,003264	-0,003231	0,399468	-4,454706
444,543854	-0,003263	-0,003229	0,400089	-4,474118
444,543854	-0,003259	-0,003228	0,400089	-4,474118
446,614716	-0,003263	-0,00323	0,401953	-4,493235
446,614716	-0,003263	-0,003229	0,401953	-4,493235
446,614716	-0,003261	-0,003229	0,401953	-4,512059
446,614716	-0,00326	-0,00323	0,401953	-4,512059
447,304993	-0,003259	-0,00323	0,402574	-4,530882
447,304993	-0,003264	-0,00323	0,402574	-4,530882
448,685547	-0,003261	-0,003228	0,403817	-4,550588
448,685547	-0,003261	-0,003228	0,403817	-4,550588
448,685547	-0,003263	-0,003228	0,403817	-4,57
448,685547	-0,003261	-0,00323	0,403817	-4,57
449,375854	-0,00326	-0,003229	0,404438	-4,58853
449,375854	-0,003261	-0,003229	0,404438	-4,58853
448,685547	-0,003263	-0,003229	0,403817	-4,60853
448,685547	-0,003261	-0,003229	0,403817	-4,60853
449,375854	-0,003259	-0,003229	0,404438	-4,628824
449,375854	-0,003261	-0,003231	0,404438	-4,628824
450,066132	-0,00326	-0,003232	0,40506	-4,647353
450,066132	-0,003263	-0,003231	0,40506	-4,666176
450,756409	-0,003261	-0,003231	0,405681	-4,666176
450,756409	-0,003263	-0,00323	0,405681	-4,684706
450,756409	-0,003264	-0,003228	0,405681	-4,684706
451,446686	-0,003261	-0,003229	0,406302	-4,704118
451,446686	-0,00326	-0,003229	0,406302	-4,704118
452,136993	-0,003261	-0,003228	0,406923	-4,723235
452,136993	-0,003263	-0,00323	0,406923	-4,723235
454,898132	-0,003264	-0,003229	0,409408	-4,742353
454,898132	-0,003261	-0,003228	0,409408	-4,742353
452,827271	-0,003263	-0,003228	0,407545	-4,761765
452,827271	-0,003263	-0,003226	0,407545	-4,761765
451,446686	-0,003263	-0,003228	0,406302	-4,780882
451,446686	-0,00326	-0,003229	0,406302	-4,780882
454,898132	-0,003261	-0,003229	0,409408	-4,799706
454,898132	-0,003264	-0,00323	0,409408	-4,799706
455,588409	-0,00326	-0,003226	0,41003	-4,819412
455,588409	-0,003263	-0,003228	0,41003	-4,819412
456,278687	-0,00326	-0,003229	0,410651	-4,839118
456,278687	-0,00326	-0,003228	0,410651	-4,839118
456,968994	-0,00326	-0,003228	0,411272	-4,858823
456,968994	-0,003263	-0,003229	0,411272	-4,858823
456,968994	-0,003261	-0,003224	0,411272	-4,878235
456,968994	-0,003264	-0,003226	0,411272	-4,878235
457,659271	-0,003264	-0,003226	0,411893	-4,896765
457,659271	-0,003263	-0,003228	0,411893	-4,896765
456,968994	-0,003261	-0,003229	0,411272	-4,916176
456,968994	-0,003261	-0,003231	0,411272	-4,935294
456,968994	-0,003261	-0,003226	0,411272	-4,935294
456,968994	-0,003261	-0,003229	0,411272	-4,954118
458,349548	-0,003264	-0,00323	0,412515	-4,954118
459,730133	-0,00326	-0,003229	0,413757	-4,973529
459,730133	-0,003264	-0,003231	0,413757	-4,973529
459,730133	-0,003261	-0,00323	0,413757	-4,992941
459,730133	-0,003259	-0,003229	0,413757	-4,992941
458,349548	-0,003264	-0,003226	0,412515	-5,012059
458,349548	-0,003261	-0,003228	0,412515	-5,012059
459,730133	-0,003263	-0,003228	0,413757	-5,030882
459,730133	-0,003263	-0,00323	0,413757	-5,030882
461,110687	-0,003264	-0,003226	0,415	-5,049706
461,110687	-0,003261	-0,003225	0,415	-5,049706
460,42041	-0,003261	-0,003225	0,414378	-5,069118
460,42041	-0,003261	-0,003229	0,414378	-5,069118
459,730133	-0,00326	-0,003229	0,413757	-5,08853
459,730133	-0,003259	-0,003229	0,413757	-5,08853
461,110687	-0,00326	-0,003228	0,415	-5,10853
461,110687	-0,003263	-0,003229	0,415	-5,10853
460,42041	-0,003261	-0,003231	0,414378	-5,128235
460,42041	-0,003264	-0,003229	0,414378	-5,128235
463,181549	-0,003258	-0,00323	0,416863	-5,146765
463,181549	-0,00326	-0,003228	0,416863	-5,165294
462,491272	-0,00326	-0,003229	0,416242	-5,165294
462,491272	-0,003261	-0,003229	0,416242	-5,184118
462,491272	-0,003263	-0,003231	0,416242	-5,184118
463,871826	-0,003263	-0,003228	0,417485	-5,203529
463,871826	-0,003258	-0,003228	0,417485	-5,203529
462,491272	-0,003258	-0,003228	0,416242	-5,222647
462,491272	-0,003263	-0,003229	0,416242	-5,222647
463,871826	-0,003264	-0,003226	0,417485	-5,241471
463,871826	-0,00326	-0,00323	0,417485	-5,241471
465,942688	-0,003263	-0,003228	0,419348	-5,261177
465,942688	-0,00326	-0,003229	0,419348	-5,261177
463,181549	-0,003263	-0,003229	0,416863	-5,28
463,181549	-0,003264	-0,003228	0,416863	-5,28
465,942688	-0,003261	-0,003228	0,419348	-5,299118
465,942688	-0,003261	-0,003229	0,419348	-5,299118
465,942688	-0,003261	-0,003229	0,419348	-5,31853
465,942688	-0,003261	-0,00323	0,419348	-5,31853
463,871826	-0,00326	-0,003229	0,417485	-5,337941
463,871826	-0,003264	-0,00323	0,417485	-5,337941
465,252411	-0,003258	-0,003228	0,418727	-5,357059
465,252411	-0,003264	-0,003229	0,418727	-5,357059
465,942688	-0,003263	-0,00323	0,419348	-5,376471
465,942688	-0,003263	-0,003229	0,419348	-5,395
467,323273	-0,003261	-0,00323	0,420591	-5,395
467,323273	-0,003263	-0,003229	0,420591	-5,414706
466,632996	-0,00326	-0,003228	0,41997	-5,414706
466,632996	-0,003259	-0,003229	0,41997	-5,433824
466,632996	-0,003261	-0,003229	0,41997	-5,433824
468,01355	-0,003263	-0,003225	0,421212	-5,452647
468,01355	-0,003263	-0,003229	0,421212	-5,452647
468,01355	-0,003263	-0,003229	0,421212	-5,471765
468,01355	-0,003261	-0,003231	0,421212	-5,471765
466,632996	-0,003263	-0,003231	0,41997	-5,490882
466,632996	-0,003261	-0,003229	0,41997	-5,490882
467,323273	-0,003264	-0,003229	0,420591	-5,51
467,323273	-0,003263	-0,003229	0,420591	-5,51
468,01355	-0,003263	-0,003229	0,421212	-5,528823
468,01355	-0,003263	-0,003229	0,421212	-5,528823
469,394135	-0,003263	-0,003231	0,422455	-5,547941
469,394135	-0,003263	-0,00323	0,422455	-5,547941
468,01355	-0,003261	-0,003226	0,421212	-5,567647
468,01355	-0,003261	-0,00323	0,421212	-5,567647
468,703827	-0,003261	-0,003229	0,421833	-5,587647
468,703827	-0,003263	-0,003228	0,421833	-5,587647
468,703827	-0,003259	-0,003229	0,421833	-5,607647
468,703827	-0,00326	-0,003229	0,421833	-5,607647
470,084412	-0,003265	-0,003232	0,423076	-5,626176
470,084412	-0,00326	-0,003229	0,423076	-5,645882
469,394135	-0,003265	-0,003228	0,422455	-5,645882
469,394135	-0,003261	-0,00323	0,422455	-5,664706
470,084412	-0,00326	-0,003226	0,423076	-5,664706
470,084412	-0,003261	-0,003228	0,423076	-5,684118
470,084412	-0,003265	-0,00323	0,423076	-5,684118
470,084412	-0,003263	-0,003229	0,423076	-5,702647
470,084412	-0,003259	-0,003226	0,423076	-5,702647
470,774689	-0,003261	-0,00323	0,423697	-5,722353
470,774689	-0,003261	-0,003229	0,423697	-5,722353
470,084412	-0,003263	-0,003226	0,423076	-5,741177
470,084412	-0,003261	-0,003228	0,423076	-5,741177
470,084412	-0,003263	-0,003228	0,423076	-5,760588
470,084412	-0,003261	-0,003229	0,423076	-5,760588
470,774689	-0,00326	-0,003226	0,423697	-5,779706
470,774689	-0,003264	-0,003228	0,423697	-5,779706
472,845551	-0,00326	-0,003229	0,425561	-5,798823
472,845551	-0,003263	-0,00323	0,425561	-5,798823
470,774689	-0,00326	-0,003229	0,423697	-5,817941
470,774689	-0,003263	-0,003229	0,423697	-5,817941
471,464966	-0,003261	-0,003229	0,424318	-5,837941
471,464966	-0,003259	-0,003231	0,424318	-5,837941
472,845551	-0,003263	-0,003231	0,425561	-5,857647
472,845551	-0,003263	-0,003228	0,425561	-5,857647
473,535828	-0,003261	-0,003229	0,426182	-5,877647
473,535828	-0,003263	-0,003228	0,426182	-5,877647
472,845551	-0,003263	-0,003228	0,425561	-5,897941
472,845551	-0,00326	-0,003228	0,425561	-5,897941
472,845551	-0,003265	-0,003229	0,425561	-5,917647
472,845551	-0,003264	-0,00323	0,425561	-5,917647
472,155273	-0,003261	-0,003228	0,42494	-5,937941
472,155273	-0,00326	-0,00323	0,42494	-5,937941
473,535828	-0,003261	-0,003228	0,426182	-5,957941
473,535828	-0,003263	-0,003229	0,426182	-5,957941
473,535828	-0,003264	-0,00323	0,426182	-5,97647
473,535828	-0,003264	-0,00323	0,426182	-5,97647
474,226135	-0,003263	-0,003229	0,426803	-5,995588
474,226135	-0,003261	-0,00323	0,426803	-6,013824
474,226135	-0,003259	-0,003229	0,426803	-6,013824
473,535828	-0,003261	-0,00323	0,426182	-6,033529
473,535828	-0,003261	-0,00323	0,426182	-6,033529
474,226135	-0,003261	-0,003228	0,426803	-6,052647
474,226135	-0,00326	-0,003229	0,426803	-6,052647
472,845551	-0,003261	-0,003226	0,425561	-6,071471
472,845551	-0,003261	-0,00323	0,425561	-6,071471
474,226135	-0,003261	-0,003229	0,426803	-6,090882
474,226135	-0,003265	-0,003229	0,426803	-6,090882
474,916412	-0,003259	-0,003229	0,427425	-6,110294
474,916412	-0,003263	-0,003229	0,427425	-6,110294
474,916412	-0,00326	-0,003226	0,427425	-6,129117
474,916412	-0,003258	-0,00323	0,427425	-6,129117
474,916412	-0,003263	-0,003226	0,427425	-6,148235
474,916412	-0,00326	-0,003229	0,427425	-6,148235
474,916412	-0,003261	-0,00323	0,427425	-6,167647
474,916412	-0,003261	-0,00323	0,427425	-6,167647
474,226135	-0,003261	-0,003229	0,426803	-6,187647
474,226135	-0,003264	-0,003228	0,426803	-6,187647
475,606689	-0,00326	-0,003226	0,428046	-6,206176
475,606689	-0,003261	-0,003229	0,428046	-6,206176
474,226135	-0,003261	-0,003228	0,426803	-6,225883
474,226135	-0,003261	-0,003228	0,426803	-6,244706
474,916412	-0,00326	-0,003229	0,427425	-6,244706
474,916412	-0,003259	-0,003228	0,427425	-6,264118
474,916412	-0,003263	-0,003226	0,427425	-6,264118
476,987274	-0,003261	-0,003229	0,429289	-6,283235
476,987274	-0,003263	-0,003226	0,429289	-6,283235
476,296967	-0,003259	-0,003228	0,428667	-6,302353
476,296967	-0,003259	-0,003231	0,428667	-6,302353
476,296967	-0,00326	-0,003229	0,428667	-6,321177
476,296967	-0,00326	-0,003229	0,428667	-6,321177
475,606689	-0,00326	-0,003229	0,428046	-6,340294
475,606689	-0,003263	-0,00323	0,428046	-6,340294
476,987274	-0,003261	-0,00323	0,429289	-6,359118
476,987274	-0,00326	-0,003226	0,429289	-6,359118
476,296967	-0,00326	-0,00323	0,428667	-6,378235
476,296967	-0,00326	-0,003228	0,428667	-6,378235
476,987274	-0,003261	-0,003231	0,429289	-6,397941
476,987274	-0,003263	-0,003232	0,429289	-6,397941
476,987274	-0,003261	-0,003228	0,429289	-6,417353
476,987274	-0,003263	-0,00323	0,429289	-6,417353
476,987274	-0,00326	-0,003226	0,429289	-6,437941
476,987274	-0,003261	-0,003231	0,429289	-6,437941
476,987274	-0,003261	-0,003229	0,429289	-6,457647
476,987274	-0,003265	-0,003228	0,429289	-6,457647
478,367828	-0,00326	-0,003229	0,430531	-6,477647
478,367828	-0,003263	-0,003228	0,430531	-6,477647
476,987274	-0,003263	-0,003229	0,429289	-6,497647
476,987274	-0,003261	-0,003229	0,429289	-6,497647
478,367828	-0,003258	-0,003229	0,430531	-6,51647
478,367828	-0,003261	-0,003229	0,430531	-6,51647
479,058105	-0,003261	-0,00323	0,431152	-6,535882
479,058105	-0,003264	-0,003229	0,431152	-6,535882
478,367828	-0,003259	-0,00323	0,430531	-6,555588
478,367828	-0,003261	-0,003228	0,430531	-6,575294
476,987274	-0,00326	-0,003229	0,429289	-6,575294
476,987274	-0,003264	-0,003228	0,429289	-6,593823
477,677551	-0,003259	-0,003228	0,42991	-6,593823
476,987274	-0,003258	-0,003229	0,429289	-6,612941
476,987274	-0,003261	-0,003226	0,429289	-6,612941
477,677551	-0,003261	-0,003226	0,42991	-6,632059
477,677551	-0,00326	-0,003228	0,42991	-6,632059
479,058105	-0,003259	-0,003229	0,431152	-6,650882
479,058105	-0,00326	-0,003231	0,431152	-6,650882
479,748413	-0,003261	-0,003228	0,431774	-6,67
479,748413	-0,003263	-0,003231	0,431774	-6,67
479,748413	-0,00326	-0,00323	0,431774	-6,689412
479,748413	-0,003264	-0,00323	0,431774	-6,689412
477,677551	-0,003264	-0,00323	0,42991	-6,707941
477,677551	-0,00326	-0,003226	0,42991	-6,707941
479,058105	-0,00326	-0,003226	0,431152	-6,727059
479,058105	-0,003264	-0,003229	0,431152	-6,727059
477,677551	-0,003264	-0,003229	0,42991	-6,747353
477,677551	-0,003263	-0,00323	0,42991	-6,747353
477,677551	-0,003263	-0,00323	0,42991	-6,767353
477,677551	-0,003261	-0,003229	0,42991	-6,767353
479,058105	-0,003263	-0,003232	0,431152	-6,787059
479,058105	-0,003261	-0,003229	0,431152	-6,787059
479,058105	-0,003265	-0,003229	0,431152	-6,807353
479,058105	-0,003261	-0,00323	0,431152	-6,807353
479,058105	-0,003261	-0,00323	0,431152	-6,825294
479,058105	-0,003265	-0,003229	0,431152	-6,825294
479,058105	-0,003265	-0,003229	0,431152	-6,845
479,058105	-0,003263	-0,00323	0,431152	-6,863823
478,367828	-0,003264	-0,003229	0,430531	-6,863823
478,367828	-0,00326	-0,003228	0,430531	-6,882941
478,367828	-0,00326	-0,003229	0,430531	-6,882941
478,367828	-0,00326	-0,003229	0,430531	-6,902353
478,367828	-0,003263	-0,003229	0,430531	-6,902353
479,058105	-0,003264	-0,003229	0,431152	-6,921471
479,058105	-0,003261	-0,003228	0,431152	-6,921471
480,43869	-0,003261	-0,003228	0,432395	-6,940588
480,43869	-0,003264	-0,003228	0,432395	-6,940588
479,748413	-0,003261	-0,003228	0,431774	-6,96
479,748413	-0,003264	-0,003229	0,431774	-6,96
477,677551	-0,003264	-0,003226	0,42991	-6,978529
477,677551	-0,003261	-0,003231	0,42991	-6,978529
479,748413	-0,003266	-0,00323	0,431774	-6,997941
479,748413	-0,00326	-0,003224	0,431774	-6,997941
479,748413	-0,003263	-0,00323	0,431774	-7,017059
479,748413	-0,003263	-0,003226	0,431774	-7,017059
479,748413	-0,003264	-0,003229	0,431774	-7,037059
479,748413	-0,003261	-0,003228	0,431774	-7,037059
479,748413	-0,003263	-0,003226	0,431774	-7,05647
479,748413	-0,003261	-0,003228	0,431774	-7,05647
479,058105	-0,003261	-0,003228	0,431152	-7,075
479,058105	-0,003261	-0,003228	0,431152	-7,094118
479,058105	-0,003261	-0,003228	0,431152	-7,094118
479,058105	-0,003263	-0,003229	0,431152	-7,113529
479,058105	-0,003263	-0,003229	0,431152	-7,113529
479,058105	-0,003264	-0,003226	0,431152	-7,133235
479,748413	-0,003263	-0,003228	0,431774	-7,133235
479,748413	-0,003263	-0,003228	0,431774	-7,151765
479,748413	-0,003263	-0,00323	0,431774	-7,151765
479,748413	-0,00326	-0,003229	0,431774	-7,170882
479,748413	-0,003263	-0,003228	0,431774	-7,170882
479,748413	-0,003264	-0,003226	0,431774	-7,190294
479,748413	-0,003261	-0,003229	0,431774	-7,190294
479,748413	-0,003263	-0,003231	0,431774	-7,209117
479,748413	-0,003263	-0,003229	0,431774	-7,209117
479,748413	-0,003263	-0,003229	0,431774	-7,228235
479,748413	-0,003266	-0,00323	0,431774	-7,228235
480,43869	-0,003266	-0,00323	0,432395	-7,247353
480,43869	-0,003265	-0,00323	0,432395	-7,247353
480,43869	-0,003265	-0,00323	0,432395	-7,267353
480,43869	-0,003263	-0,003228	0,432395	-7,267353
479,748413	-0,00326	-0,003231	0,431774	-7,286765
479,748413	-0,003261	-0,003228	0,431774	-7,286765
364,470734	-0,003261	-0,003228	0,328024	-7,307059
364,470734	-0,00326	-0,003225	0,328024	-7,307059
97,330254	-0,00326	-0,00323	0,087597	-7,327353
97,330254	-0,00326	-0,003228	0,087597	-7,327353
66,267403	-0,003263	-0,003229	0,059641	-7,34647
66,267403	-0,003263	-0,003229	0,059641	-7,34647
57,983978	-0,003263	-0,003229	0,052186	-7,366177
57,983978	-0,003263	-0,003226	0,052186	-7,366177
57,983978	-0,003265	-0,00323	0,052186	-7,384706
57,983978	-0,003265	-0,003228	0,052186	-7,403823
60,054836	-0,00326	-0,00323	0,054049	-7,403823
60,054836	-0,00326	-0,003229	0,054049	-7,423235
59,364552	-0,003263	-0,003228	0,053428	-7,423235
59,364552	-0,003263	-0,00323	0,053428	-7,442647
57,293694	-0,003261	-0,003226	0,051564	-7,442647
57,983978	-0,003259	-0,003228	0,052186	-7,461765
57,983978	-0,003261	-0,003226	0,052186	-7,461765
57,293694	-0,003261	-0,003229	0,051564	-7,480588
57,293694	-0,00326	-0,003229	0,051564	-7,480588
57,293694	-0,003264	-0,003232	0,051564	-7,5
57,293694	-0,00326	-0,003229	0,051564	-7,5
58,674267	-0,003261	-0,00323	0,052807	-7,518824
58,674267	-0,00326	-0,003226	0,052807	-7,518824
59,364552	-0,003261	-0,00323	0,053428	-7,537941
59,364552	-0,00326	-0,003228	0,053428	-7,537941
58,674267	-0,003264	-0,003232	0,052807	-7,557353
58,674267	-0,003264	-0,003229	0,052807	-7,557353
59,364552	-0,003263	-0,003225	0,053428	-7,576765
59,364552	-0,003261	-0,003228	0,053428	-7,576765
59,364552	-0,003261	-0,003228	0,053428	-7,596765
59,364552	-0,003261	-0,00323	0,053428	-7,596765
60,054836	-0,003263	-0,003228	0,054049	-7,616765
60,054836	-0,003261	-0,003225	0,054049	-7,616765
60,054836	-0,003261	-0,003225	0,054049	-7,636177
60,054836	-0,003263	-0,00323	0,054049	-7,636177
60,054836	-0,003261	-0,003228	0,054049	-7,656765
60,054836	-0,003261	-0,003228	0,054049	-7,656765
61,435406	-0,00326	-0,003228	0,055292	-7,676471
61,435406	-0,003259	-0,003229	0,055292	-7,676471
61,435406	-0,003263	-0,003226	0,055292	-7,695
61,435406	-0,00326	-0,00323	0,055292	-7,695
61,435406	-0,003261	-0,003228	0,055292	-7,713823
61,435406	-0,00326	-0,00323	0,055292	-7,73353
60,745121	-0,003263	-0,00323	0,054671	-7,73353
60,745121	-0,003263	-0,00323	0,054671	-7,752647
60,054836	-0,003259	-0,00323	0,054049	-7,752647
61,435406	-0,003264	-0,003229	0,055292	-7,771471
61,435406	-0,00326	-0,003228	0,055292	-7,771471
61,435406	-0,00326	-0,003228	0,055292	-7,790883
61,435406	-0,003261	-0,00323	0,055292	-7,790883
61,435406	-0,003263	-0,00323	0,055292	-7,81
61,435406	-0,003263	-0,003226	0,055292	-7,81
61,435406	-0,003261	-0,003228	0,055292	-7,829118
61,435406	-0,003263	-0,003228	0,055292	-7,829118
60,745121	-0,003265	-0,003229	0,054671	-7,848235
60,745121	-0,003265	-0,003228	0,054671	-7,848235
63,506264	-0,003265	-0,003228	0,057156	-7,867353
63,506264	-0,003263	-0,00323	0,057156	-7,867353
62,125694	-0,003263	-0,00323	0,055913	-7,886765
62,125694	-0,003259	-0,003228	0,055913	-7,886765
62,815979	-0,003259	-0,003228	0,056534	-7,906177
62,815979	-0,003261	-0,00323	0,056534	-7,906177
63,506264	-0,003261	-0,00323	0,057156	-7,925294
63,506264	-0,003264	-0,003229	0,057156	-7,925294
62,125694	-0,003259	-0,00323	0,055913	-7,945
62,125694	-0,003263	-0,00323	0,055913	-7,96353
63,506264	-0,003263	-0,00323	0,057156	-7,96353
63,506264	-0,00326	-0,00323	0,057156	-7,982941
62,815979	-0,003263	-0,00323	0,056534	-7,982941
62,125694	-0,003263	-0,003229	0,055913	-8,002059
62,125694	-0,003261	-0,003229	0,055913	-8,002059
62,815979	-0,003263	-0,003228	0,056534	-8,021176
62,815979	-0,003261	-0,003229	0,056534	-8,021176
62,815979	-0,003261	-0,00323	0,056534	-8,039706
62,815979	-0,003259	-0,003226	0,056534	-8,039706
63,506264	-0,00326	-0,003229	0,057156	-8,058824
63,506264	-0,003261	-0,003226	0,057156	-8,058824
63,506264	-0,00326	-0,003229	0,057156	-8,078236
63,506264	-0,003261	-0,003228	0,057156	-8,078236
64,196548	-0,00326	-0,003225	0,057777	-8,097647
64,196548	-0,003261	-0,003229	0,057777	-8,097647
63,506264	-0,003264	-0,003229	0,057156	-8,11647
63,506264	-0,00326	-0,00323	0,057156	-8,11647
63,506264	-0,003261	-0,003229	0,057156	-8,136471
63,506264	-0,003261	-0,003226	0,057156	-8,136471
64,196548	-0,003261	-0,00323	0,057777	-8,15647
64,196548	-0,003261	-0,003228	0,057777	-8,15647
65,577118	-0,003261	-0,003226	0,059019	-8,176471
65,577118	-0,003258	-0,003228	0,059019	-8,176471
64,196548	-0,003261	-0,003229	0,057777	-8,196177
64,196548	-0,003259	-0,003229	0,057777	-8,196177
64,196548	-0,003261	-0,003229	0,057777	-8,216176
64,196548	-0,00326	-0,003226	0,057777	-8,216176
64,886833	-0,003261	-0,003228	0,058398	-8,234412
64,886833	-0,003259	-0,003229	0,058398	-8,253823
65,577118	-0,003259	-0,00323	0,059019	-8,253823
65,577118	-0,003261	-0,003228	0,059019	-8,273529
64,196548	-0,003259	-0,003226	0,057777	-8,273529
65,577118	-0,003258	-0,003228	0,059019	-8,292059
65,577118	-0,003261	-0,003226	0,059019	-8,292059
62,815979	-0,003264	-0,003229	0,056534	-8,311176
62,815979	-0,003263	-0,003231	0,056534	-8,311176
64,886833	-0,003261	-0,003228	0,058398	-8,330588
64,886833	-0,003261	-0,003228	0,058398	-8,330588
63,506264	-0,00326	-0,003229	0,057156	-8,349412
63,506264	-0,003266	-0,003226	0,057156	-8,349412
63,506264	-0,003263	-0,003229	0,057156	-8,368529
63,506264	-0,003258	-0,003229	0,057156	-8,368529
61,435406	-0,003263	-0,003226	0,055292	-8,387647
61,435406	-0,003259	-0,003231	0,055292	-8,387647
62,815979	-0,00326	-0,003231	0,056534	-8,407353
62,815979	-0,003264	-0,003229	0,056534	-8,407353
64,196548	-0,003261	-0,00323	0,057777	-8,426471
64,196548	-0,003263	-0,003228	0,057777	-8,426471
62,125694	-0,003263	-0,003229	0,055913	-8,44647
62,125694	-0,003264	-0,00323	0,055913	-8,44647
63,506264	-0,003263	-0,003232	0,057156	-8,466471
63,506264	-0,003261	-0,003226	0,057156	-8,466471
62,125694	-0,00326	-0,003231	0,055913	-8,48647
62,125694	-0,003259	-0,003229	0,055913	-8,48647
64,196548	-0,00326	-0,00323	0,057777	-8,505
64,196548	-0,003263	-0,003229	0,057777	-8,523529
64,196548	-0,003264	-0,003229	0,057777	-8,523529
64,196548	-0,00326	-0,003231	0,057777	-8,542647
63,506264	-0,00326	-0,003229	0,057156	-8,542647
64,196548	-0,003261	-0,003228	0,057777	-8,561471
64,196548	-0,003263	-0,003226	0,057777	-8,561471
62,815979	-0,003263	-0,003229	0,056534	-8,580882
62,815979	-0,003261	-0,003228	0,056534	-8,580882
63,506264	-0,00326	-0,00323	0,057156	-8,600294
63,506264	-0,003258	-0,00323	0,057156	-8,600294
63,506264	-0,003261	-0,003229	0,057156	-8,619411
63,506264	-0,003266	-0,003228	0,057156	-8,619411
64,196548	-0,003261	-0,00323	0,057777	-8,637941
64,196548	-0,00326	-0,003228	0,057777	-8,637941
64,886833	-0,003263	-0,003228	0,058398	-8,657353
64,886833	-0,003265	-0,003228	0,058398	-8,657353
63,506264	-0,003261	-0,00323	0,057156	-8,676764
63,506264	-0,003264	-0,003229	0,057156	-8,676764
63,506264	-0,00326	-0,003228	0,057156	-8,695883
63,506264	-0,003259	-0,003229	0,057156	-8,695883
64,886833	-0,003263	-0,003229	0,058398	-8,715589
64,886833	-0,003258	-0,00323	0,058398	-8,715589
66,267403	-0,00326	-0,00323	0,059641	-8,735588
66,267403	-0,003259	-0,003229	0,059641	-8,735588
64,196548	-0,003261	-0,003228	0,057777	-8,754412
64,196548	-0,003263	-0,003228	0,057777	-8,754412
66,267403	-0,003263	-0,00323	0,059641	-8,774117
66,267403	-0,003261	-0,003229	0,059641	-8,792353
64,886833	-0,00326	-0,003228	0,058398	-8,792353
64,886833	-0,003261	-0,00323	0,058398	-8,812058
63,506264	-0,003263	-0,003225	0,057156	-8,812058
63,506264	-0,00326	-0,003229	0,057156	-8,831765
65,577118	-0,003261	-0,003226	0,059019	-8,831765
64,886833	-0,003263	-0,003225	0,058398	-8,850588
64,886833	-0,003261	-0,003228	0,058398	-8,850588
65,577118	-0,00326	-0,003229	0,059019	-8,869118
65,577118	-0,003264	-0,00323	0,059019	-8,869118
64,196548	-0,003263	-0,003228	0,057777	-8,888235
64,196548	-0,003264	-0,003228	0,057777	-8,888235
64,196548	-0,003259	-0,003231	0,057777	-8,907941
64,196548	-0,003264	-0,00323	0,057777	-8,907941
66,267403	-0,00326	-0,003231	0,059641	-8,927353
66,267403	-0,003261	-0,00323	0,059641	-8,927353
65,577118	-0,003261	-0,003229	0,059019	-8,94647
65,577118	-0,003261	-0,003226	0,059019	-8,94647
64,886833	-0,003264	-0,00323	0,058398	-8,966471
64,886833	-0,003261	-0,003228	0,058398	-8,966471
66,267403	-0,003259	-0,003229	0,059641	-8,986765
66,267403	-0,003263	-0,003226	0,059641	-8,986765
63,506264	-0,003263	-0,003228	0,057156	-9,005589
63,506264	-0,003264	-0,00323	0,057156	-9,005589
65,577118	-0,003263	-0,003226	0,059019	-9,02647
65,577118	-0,00326	-0,003226	0,059019	-9,02647
64,196548	-0,00326	-0,003226	0,057777	-9,048235
64,196548	-0,00326	-0,003229	0,057777	-9,048235
66,267403	-0,00326	-0,003229	0,059641	-9,067059
66,267403	-0,00326	-0,003228	0,059641	-9,067059
66,957687	-0,003259	-0,003229	0,060262	-9,086471
66,957687	-0,003263	-0,003229	0,060262	-9,086471
63,506264	-0,00326	-0,003229	0,057156	-9,105588
63,506264	-0,003261	-0,003229	0,057156	-9,105588
63,506264	-0,003261	-0,003229	0,057156	-9,127941
64,196548	-0,00326	-0,003228	0,057777	-9,127941
64,886833	-0,003259	-0,003229	0,058398	-9,131764
64,886833	-0,003265	-0,003229	0,058398	-9,131764
64,196548	-0,003265	-0,003229	0,057777	-9,131764
64,196548	-0,003263	-0,003229	0,057777	-9,131764
64,196548	-0,003263	-0,003228	0,057777	-9,131764
64,196548	-0,00326	-0,003228	0,057777	-9,131764
64,196548	-0,003259	-0,003233	0,057777	-9,131764